## Sheet1
日期 | 时间 | 回转窑 | [8 empty] | 预热器 | [15 empty] | 烟室 |  |  |  |  | 电收尘进口阀门 % | 篦冷机 | [6 empty] | 三次风管A58 P01 Kpa | 高温风机 |  | 交班纪要
|  | A05(BO5)F01 t/h | 入窑生料 |  | 立升重 g/1 | 游离钙 % | w01 S01 rpm | v72 F01 t/h | v82 F01 t/h | 窑筒体温度 ℃ | A51 |  |  | A52 |  |  | A53 |  |  | A54 |  |  |  | A55 |  | A56 | W01 |  |  | v91 p01 Kpa | W1 p01 pa |  | K02 Tma x ℃ | K02 SI rpm | K02 II A | K01 PI Kpa | K11 PI Kpa | K12 PI Kpa | K13 PI Kpa |  | J01 Z01 % | J02 SI rpm
|  |  | CaO % | Fe2O3 % | [6 empty] | P01 Kpa | T01 ℃ | P02 Kpa | P01 Kpa | T01 ℃ | P02 Kpa | P01 Kpa | T01 ℃ | P02 Kpa | P01 Kpa | T01 ℃ | P02 Kpa | T02 ℃ | P01 Kpa | T01 ℃ | T01 ℃ | A01 % | P01 Kpa | T01 ℃
20170128 | 0 | 155 |  |  |  | 0.65 | 3.2 | 3.2 | 4.2 | 356 | 5.7 | 389 | 4.5 | 4.1 | 581 | 4 | 3.4 | 673 | 3.6 | 2.7 | 816 | 2.7 | 815 | 1.6 | 794 | 887 |  |  | 930 | 20.1 | 11 | 67 | 103 | 450 | 4 | 5 | 6.6 | 5.1 | 4.3 | 0.24 | 100 | 835 | 1:30 清料 2：40 w、k10由于冷风套掉一块，砸坏热电锅、现场危险电气未处理（64589）通知（看不清）
20170128 | 1 | 155 |  |  | 1159 |  | 3.2 | 3.2 | 4 | 360 | 5.7 | 395 | 4.4 | 4 | 591 | 4.1 | 3.5 | 681 | 3.5 | 2.7 | 819 | 2.9 | 814 | 1.7 | 826 | 929 |  |  | 933 | 20.4 | 1 | 67 | 99 | 400 | 5 | 4.9 | 6.5 | 5 | 4.3 | 0.29 | 100 | 835
20170128 | 2 | 155 |  |  |  | 0.77 | 3.2 | 3.2 | 4 | 352 | 5.6 | 395 | 3.9 | 3.5 | 689 | 4 | 3.5 | 679 | 3.6 | 2.7 | 816 | 2.8 | 812 | 1.7 | 819 | 950 |  |  | 935 | 20.1 | 30 | 67 | 127 | 400 | 6 | 4.8 | 6.4 | 5.7 | 5 | 0.27 | 100 | 835
20170128 | 3 | 155 |  |  |  | 0.85 | 3.2 | 3.2 | 4 | 360 | 5.6 | 399 | 4.2 | 3.9 | 592 | 4 | 3.4 | 682 | 3.5 | 2.6 | 815 | 2.8 | 809 | 1.7 | 826 | 967 |  |  | 945 | 20.3 | 5 | 67 | 98 | 400 | 4 | 4.7 | 6.4 | 4.9 | 4.1 | 0.27 | 100 | 835
20170128 | 4 | 152 |  |  |  | 1.01 | 3.2 | 3.2 | 4 | 361 | 5.7 | 393 | 4.2 | 4.1 | 589 | 4.1 | 3.6 | 680 | 3.7 | 2.8 | 816 | 2.9 | 813 | 1.7 | 826 | 889 |  |  | 938 | 20.2 | 28 | 67 | 115 | 450 | 5 | 5.1 | 6.7 | 5.2 | 4.5 | 0.2 | 100 | 835
20170128 | 5 | 155 |  |  | 1162 |  | 3.2 | 3.2 | 4 | 360 | 5.6 | 392 | 4.4 | 4 | 588 | 4 | 3.5 | 678 | 3.5 | 2.7 | 816 | 2.8 | 815 | 1.7 | 812 | 939 |  |  | 923 | 20.4 | 27 | 67 | 114 | 450 | 6 | 5.1 | 6.8 | 5.1 | 4.5 | 0.3 | 100 | 835
20170128 | 6 | 150 |  |  |  | 1.25 | 3.2 | 3.2 | 4 | 360 | 5.6 | 402 | 4.4 | 4 | 597 | 4.1 | 3.5 | 683 | 3.6 | 2.7 | 817 | 2.9 | 812 | 1.8 | 820 | 973 |  |  | 904 | 20.4 | 14 | 67 | 95 | 400 | 4 | 4 | 5.6 | 4.6 | 9.1 | 0.22 | 100 | 835
20170128 | 7 | 152 |  |  |  | 0.84 | 3.2 | 3.2 | 4 | 367 | 5.6 | 405 | 4.2 | 3.9 | 600 | 4 | 3.4 | 688 | 3.4 | 2.6 | 818 | 2.7 | 812 | 1.6 | 827 | 993 |  |  | 944 | 20.5 | 11 | 67 | 95 | 400 | 4 | 4.8 | 6.4 | 4.9 | 5 | 4.3 | 0.22 | 835
20170128 | 8 | 155 |  |  |  | 0.36 | 3.2 | 3.2 | 3.8 | 366 | 5.6 | 400 | 4.3 | 4 | 594 | 3.9 | 3.5 | 684 | 3.5 | 2.7 | 817 | 2.9 | 810 | 1.6 | 816 | 938 |  |  | 977 | 20.5 | -1 | 67 | 105 | 400 | 4 | 4.8 | 6.4 | 5 | 4.3 | 0.27 | 100 | 835 | 9：30 清窑尾 13：00窑光不好，降产120t/h 13：30 清窑尾
20170128 | 9 | 155 |  |  | 1162 |  | 3.2 | 3.2 | 4 | 346 | 5.7 | 402 | 4.3 | 4 | 596 | 4 | 3.4 | 682 | 3.5 | 2.7 | 818 | 2.7 | 810 | 1.7 | 843 | 956 |  |  | 957 | 20.3 | 10 | 67 | 102 | 300 | 4.5 | 4.5 | 5.8 | 4.5 | 3.7 | 0.25 | 100 | 835
20170128 | 10 | 155 |  |  |  | 0.61 | 3.2 | 3.2 | 3.8 | 328 | 5.7 | 398 | 4.3 | 4.1 | 595 | 4 | 3.5 | 684 | 3.5 | 2.7 | 817 | 2.8 | 809 | 1.8 | 841 | 918 |  |  | 957 | 20 | -7 | 67 | 113 | 350 | 6 | 5.1 | 6.9 | 5.2 | 4.1 | 0.21 | 100 | 835
20170128 | 11 | 155 |  |  |  | 1.01 | 3.2 | 3.2 | 3.8 | 325 | 5.7 | 403 | 4.4 | 4.1 | 594 | 4.1 | 3.7 | 681 | 3.7 | 2.8 | 816 | 2.9 | 807 | 1.8 | 834 | 928 |  |  | 963 | 19.7 | -4 | 67 | 117 | 350 | 5 | 4.9 | 8.4 | 5 | 4.3 | 0.19 | 100 | 835
20170128 | 12 | 155 |  |  |  | 1.79 | 3.2 | 3.2 | 4 | 325 | 5.7 | 397 | 4.4 | 4.1 | 594 | 4.1 | 3.8 | 683 | 3.5 | 2.7 | 819 | 2.8 | 808 | 1.7 | 831 | 870 |  |  | 890 | 19.7 | 9 | 67 | 115 | 300 | 3.7 | 4.4 | 6.1 | 4.7 | 4.1 | 0.26 | 100 | 835
20170128 | 13 | 155 |  |  | 1159 |  | 3.2 | 3.6 | 3.45 | 330 | 5.6 | 385 | 4.3 | 4 | 572 | 4.1 | 3.7 | 660 | 3.5 | 2.8 | 794 | 2.8 | 790 | 1.8 | 769 | 990 |  |  | 903 | 19.9 | -71 | 67 | 147 | 850 | 4.9 | 4.6 | 6.4 | 5 | 5.2 | 0.26 | 100 | 830
20170128 | 14 | 125 |  |  |  | 2.42 | 3.2 | 3.2 | 2.6 | 350 | 5.5 | 412 | 4.1 | 3.8 | 598 | 3.9 | 3.2 | 667 | 3.4 | 2.7 | 799 | 2.8 | 793 | 1.7 | 782 | 953 |  |  | 925 | 19.6 | -2 | 67 | 135 | 300 | 5 | 5 | 7 | 5.1 | 3.9 | 0.3 | 100 | 830
20170128 | 15 | 120 |  |  |  | 1.33 | 3.2 | 4 | 2.6 | 331 | 5.3 | 420 | 4 | 3.7 | 607 | 3.9 | 3.4 | 676 | 3.2 | 2.4 | 790 | 2.5 | 790 | 1.7 | 781 | 978 |  |  | 888 | 19.7 | -8 | 67 | 130 | 350 | 6.5 | 5.2 | 7.1 | 5.1 | 4 | 0.25 | 100 | 830
20170128 | 16 | 120 |  |  |  | 0.81 | 3.2 | 4.5 | 2.6 | 323 | 5.4 | 415 | 4 | 3.7 | 602 | 3.7 | 3.2 | 632 | 3.3 | 2.5 | 796 | 2.7 | 795 | 1.6 | 781 | 922 |  |  | 905 | 19.8 | -3 | 67 | 143 | 450 | 5 | 4.9 | 6.8 | 5.1 | 4.2 | 0.23 | 100 | 830 | 17：30 清窑尾 21：30 清窑尾
20170128 | 17 | 125 |  |  | 1153 |  | 3.2 | 4.5 | 2.6 | 323 | 5.4 | 410 | 4.1 | 3.8 | 600 | 3.7 | 3.1 | 671 | 3.3 | 2.5 | 800 | 2.6 | 796 | 1.6 | 781 | 962 |  |  | 907 | 19.8 | -7 | 67 | 140 | 500 | 5 | 4.6 | 6.4 | 5 | 4.2 | 0.21 | 100 | 830
20170128 | 18 | 127 |  |  |  | 0.77 | 3.2 | 4.5 | 2.2 | 326 | 5.4 | 402 | 4.1 | 3.8 | 592 | 3.8 | 3.3 | 666 | 3.4 | 2.5 | 795 | 2.6 | 792 | 1.7 | 795 | 982 |  |  | 927 | 19.9 | -26 | 67 | 122 | 400 | 4 | 4.4 | 6.1 | 4.7 | 4.1 | 0.31 | 100 | 830
20170128 | 19 | 120 |  |  |  | 0.81 | 3.2 | 4.5 | 2 | 342 | 5.3 | 417 | 4 | 3.7 | 602 | 3.7 | 3.1 | 674 | 3.2 | 2.4 | 801 | 2.8 | 794 | 1.7 | 778 | 996 |  |  | 807 | 20.1 | -9 | 67 | 111 | 300 | 4 | 4.1 | 5.6 | 4.1 | 3.3 | 0.27 | 100 | 830
20170128 | 20 | 130 |  |  |  | 2.23 | 2.5 | 5 | 2.2 | 333 | 5.4 | 408 | 4.2 | 3.8 | 594 | 3.8 | 3.3 | 670 | 3.3 | 2.6 | 799 | 2.7 | 795 | 1.6 | 771 | 959 |  |  | 806 | 20.3 | -4 | 66 | 113 | 300 | 4 | 4.7 | 6.3 | 4.7 | 3.8 | 0.26 | 100 | 830
20170128 | 21 | 140 |  |  | 1145 |  | 2.8 | 5 | 2.6 | 315 | 5.7 | 398 | 4.3 | 4 | 588 | 3.5 | 3.7 | 667 | 3.6 | 2.8 | 801 | 3 | 789 | 1.9 | 781 | 929 |  |  | 888 | 20.3 | -11 | 60 | 118 | 420 | 5 | 4.7 | 6.5 | 5.3 | 4.5 | 0.25 | 100 | 830
20170128 | 22 | 140 |  |  |  | 0.53 | 3.2 | 4.8 | 3 | 307 | 5.5 | 404 | 4.2 | 3.9 | 590 | 3.9 | 3.5 | 673 | 3.3 | 2.5 | 812 | 2.7 | 807 | 1.6 | 800 | 979 |  |  | 897 | 20.4 | -4 | 60 | 115 | 500 | 4 | 4.7 | 6.5 | 5.2 | 4.5 | 0.26 | 100 | 830
20170128 | 23 | 145 |  |  |  | 0.32 | 3 | 5 | 2.8 | 306 | 5.5 | 402 | 4.2 | 3.9 | 590 | 3.8 | 3.4 | 675 | 3.4 | 2.7 | 810 | 2.8 | 800 | 1.7 | 793 | 977 |  |  | 922 | 20.4 | -2 | 60 | 109 | 300 | 4 | 4.6 | 6.4 | 5 | 4.3 | 0.25 | 100 | 820
20170129 | 0 | 145 |  |  |  | 1.41 | 2.8 | 2 | 2 | 303 | 5.3 | 393 | 4.2 | 3.8 | 579 | 3.8 | 3.7 | 662 | 3.3 | 2.5 | 803 | 2.7 | 749 | 2.6 | 799 | 988 |  |  | 883 | 20.2 | -6 | 65 | 103 | 400 | 4 | 4.2 | 5.9 | 5.1 | 4.6 | 0.3 | 100 | 810
20170129 | 1 | 145 |  |  | 1149 |  | 2.8 | 5 | 3.2 | 326 | 5.3 | 405 | 4.1 | 3.7 | 595 | 3.1 | 3.1 | 680 | 3.2 | 2.3 | 876 | 2.5 | 805 | 1.4 | 821 | 991 |  |  | 836 | 22.5 | 14 | 60 | 96 | 400 | 5 | 4.5 | 6.3 | 4.9 | 4.6 | 0.29 | 100 | 810
20170129 | 2 | 140 |  |  |  | 1.37 | 3.2 | 5 | 3.6 | 340 | 5.4 | 396 | 4.1 | 3.8 | 586 | 3.9 | 3.3 | 668 | 3.3 | 2.5 | 806 | 2.7 | 820 | 1.7 | 782 | 950 |  |  | 870 | 20.5 | 24 | 60 | 101 | 400 | 8 | 5 | 7 | 5.1 | 4.1 | 0.25 | 100 | 810
20170129 | 3 | 142 |  |  |  | 6.53 | 3.2 | 4.8 | 3.2 | 346 | 5.4 | 392 | 4.2 | 3.9 | 591 | 3.8 | 3.4 | 678 | 3.4 | 2.7 | 820 | 2.7 | 804 | 1.6 | 848 | 960 |  |  | 920 | 20.6 | 22 | 64 | 96 | 400 | 5 | 5 | 6.5 | 5 | 4.2 | 0.2 | 100 | 810
20170129 | 4 | 150 |  |  |  | 0.48 | 3.2 | 4.6 | 4.2 | 345 | 5.4 | 387 | 4.3 | 3.9 | 582 | 3.8 | 3.3 | 671 | 3.3 | 2.5 | 818 | 2.7 | 812 | 1.6 | 824 | 897 |  |  | 898 | 21.5 | 13 | 64 | 109 | 400 | 4 | 5.2 | 7.1 | 5.3 | 4.3 | 0.25 | 100 | 810
20170129 | 5 | 155 |  |  | 1155 |  | 3.2 | 4.4 | 3.6 | 396 | 5.5 | 390 | 4.3 | 3.9 | 585 | 3.4 | 3.3 | 677 | 3.4 | 2.6 | 826 | 2.8 | 812 | 1.7 | 846 | 973 |  |  | 974 | 20.1 | 3 | 64 | 110 | 400 | 5 | 5.4 | 7.2 | 5.3 | 4.2 | 0.25 | 100 | 810
20170129 | 6 | 120 |  |  |  | 0.4 | 2.3 | 3.6 | 2 | 413 | 5 | 410 | 3.7 | 3.4 | 594 | 3.4 | 3 | 667 | 2.9 | 2.2 | 795 | 2.3 | 778 | 1.3 | 778 | 1130 |  |  | 978 | 20 | 10 | 59 | 97 | 300 | 4 | 4.5 | 6.3 | 5 | 4.2 | 0.27 | 100 | 800
20170129 | 7 | 120 |  |  |  | 0.53 | 2.4 | 3.2 | 2 | 421 | 5 | 407 | 3.8 | 3.4 | 591 | 3.4 | 3 | 664 | 3 | 2.2 | 787 | 2.3 | 780 | 1.4 | 767 | 1130 |  |  | 961 | 20.2 | 25 | 51 | 95 | 200 | 5 | 4.5 | 6.2 | 4.9 | 4.2 | 0.27 | 100 | 800
20170129 | 8 | 120 |  |  |  | 6.98 | 2.4 | 3.6 | 2.5 | 354 | 5 | 473 | 3.7 | 3.3 | 653 | 3.4 | 2.8 | 717 | 2.8 | 2.1 | 795 | 2.4 | 775 | 1.5 | 813 | 934 |  |  | 900 | 20.5 | 16 | 42 | 93 | 200 | 0.3 | 4.1 | 4.5 | 4 | 3.5 | 0.24 | 100 | 821
20170129 | 9 | 90 |  |  | 1157 |  | 3.2 | 3.4 | 2 | 338 | 5 | 482 | 3.6 | 3.3 | 664 | 3.3 | 2.8 | 718 | 3 | 2.2 | 791 | 2.4 | 779 | 1.3 | 810 | 970 |  |  | 900 | 20.1 | 14 | 40 | 93 | 250 | 8.7 | 4.5 | 4.7 | 4.2 | 3.5 | 0.23 | 100 | 830
20170129 | 10 | 90 |  |  |  | 0.77 | 3.2 | 3.6 | 2 | 338 | 5 | 480 | 3.6 | 3.3 | 664 | 3.3 | 2.8 | 715 | 3 | 2.2 | 799 | 2.4 | 719 | 1.3 | 810 | 969 |  |  | 900 | 20.1 | 10 | 40 | 97 | 250 | 5 | 4.5 | 4.7 | 4.2 | 3.5 | 0.23 | 120 | 830
20170129 | 11 | 90 |  |  |  | 0.49 | 3.2 | 3.6 | 2 | 359 | 5 | 467 | 3.7 | 3.4 | 653 | 3.3 | 2.9 | 715 | 2.9 | 2.2 | 821 | 2.4 | 778 | 1.6 | 812 | 976 |  |  | 900 | 20.3 | -6 | 42 | 111 | 400 | 4.6 | 4.6 | 4.8 | 5.3 | 3.5 | 0.4 | 100 | 840
20170129 | 12 | 90 |  |  |  | 0.59 | 3.2 | 3.5 | 2 | 379 | 5 | 480 | 3.7 | 3.4 | 664 | 3.3 | 2.8 | 716 | 3 | 2.3 | 820 | 2.4 | 779 | 1.5 | 820 | 998 |  |  | 910 | 20.3 | -6 | 42 | 116 | 400 | 5.1 | 4.5 | 4.7 | 4.2 | 3.5 | 0.23 | 100 | 840
20170129 | 13 | 90 |  |  | 1160 |  | 3.2 | 3.5 | 2 | 393 | 5 | 482 | 3.7 | 3.2 | 666 | 3.3 | 2.8 | 718 | 3 | 2.2 | 801 | 2.4 | 782 | 1.4 | 829 | 997 |  |  | 905 | 20.2 | -15 | 42 | 117 | 300 | 7.8 | 4.8 | 5 | 4.5 | 3.5 | 0.24 | 100 | 830
20170129 | 14 | 90 |  |  |  | 1.21 | 3.2 | 3.5 | 2 | 420 | 5 | 480 | 3.6 | 3.2 | 668 | 3.2 | 2.8 | 718 | 2.9 | 2.2 | 799 | 2.4 | 779 | 1.4 | 803 | 957 |  |  | 910 | 20.1 | -1 | 44 | 115 | 300 | 7.8 | 4.8 | 5.1 | 5.3 | 4.6 | 0.26 | 100 | 830
20170129 | 15 | 90 |  |  |  | 0.89 | 3.2 | 3.5 | 2 | 428 | 5 | 480 | 3.5 | 3.3 | 659 | 3.4 | 2.9 | 718 | 2.9 | 2.2 | 801 | 2.4 | 781 | 1.3 | 817 | 976 |  |  | 905 | 20.1 | -3 | 57 | 117 | 350 | 3.6 | 4.7 | 4.9 | 4.3 | 3.5 | 0.23 | 100 | 830
20170129 | 16 | 90 |  |  |  | 0.48 | 3.2 | 3.4 | 2.2 | 426 | 4.9 | 477 | 3.6 | 3.3 | 666 | 3.2 | 2.7 | 715 | 3 | 2.2 | 796 | 2.4 | 779 | 1.4 | 817 | 934 |  |  | 790 | 20 | -4 | 60 | 134 | 350 | 5 | 4.7 | 6.2 | 4.3 | 3.5 | 0.23 | 100 | 830
20170129 | 17 | 90 |  |  | 1150 |  | 2.6 | 3.2 | 2.2 | 429 | 4.9 | 476 | 3.7 | 3.2 | 664 | 3.2 | 2.9 | 712 | 2.9 | 2.2 | 796 | 2.4 | 779 | 1.4 | 796 | 936 |  |  | 761 | 20.1 | -37 | 60 | 132 | 350 | 5 | 4.8 | 6.5 | 4.4 | 3.5 | 0.21 | 100 | 830
20170129 | 18 | 90 |  |  |  | 0.1 | 2.6 | 3.2 | 2.2 | 416 | 4.9 | 469 | 3.6 | 3.3 | 646 | 3.3 | 2.8 | 694 | 2.9 | 2.2 | 784 | 2.4 | 777 | 1.4 | 781 | 922 |  |  | 807 | 20 | -16 | 60 | 130 | 400 | 4 | 4.8 | 6.2 | 4.7 | 3.9 | 0.25 | 100 | 830
20170129 | 19 | 90 |  |  |  | 0.23 | 2.6 | 3.2 | 2.2 | 390 | 4.9 | 478 | 3.6 | 3.2 | 666 | 3.3 | 2.8 | 716 | 2.9 | 2.2 | 796 | 2.3 | 778 | 1.3 | 785 | 920 |  |  | 642 | 20.2 | -13 | 60 | 109 | 300 | 4 | 4 | 5.6 | 4.2 | 3.3 | 0.2 | 100 | 830
20170129 | 20 | 90 |  |  |  | 0.81 | 2.6 | 3.1 | 2.4 | 382 | 4.9 | 487 | 3.6 | 3.3 | 670 | 3.3 | 2.8 | 720 | 2.9 | 2.2 | 800 | 2.4 | 779 | 1.4 | 789 | 974 |  |  | 753 | 20.1 | -29 | 60 | 109 | 300 | 4 | 4.5 | 6 | 4.7 | 4 | 0.23 | 100 | 830
20170129 | 21 | 90 |  |  | 1160 |  | 2.6 | 3.1 | 2.4 | 368 | 4.9 | 489 | 3.6 | 3.2 | 669 | 3.2 | 2.7 | 719 | 2.9 | 2.2 | 800 | 2.4 | 782 | 1.4 | 778 | 956 |  |  | 755 | 20.3 | -24 | 60 | 106 | 350 | 4 | 4.7 | 6.2 | 4.7 | 3.9 | 0.23 | 100 | 830
20170129 | 22 | 90 |  |  |  | 0.4 | 2.6 | 3 | 2.4 | 362 | 4.9 | 480 | 3.6 | 3.3 | 665 | 3.2 | 2.7 | 715 | 2.9 | 2.2 | 792 | 2.4 | 763 | 1.4 | 778 | 940 |  |  | 726 | 20.5 | -26 | 60 | 96 | 300 | 4 | 4.4 | 5.9 | 4.4 | 3.5 | 0.21 | 100 | 830
20170129 | 23 | 90 |  |  |  | 0.48 | 2.6 | 3 | 2.2 | 350 | 4.9 | 487 | 3.6 | 3.3 | 667 | 3.3 | 2.7 | 717 | 2.9 | 2.2 | 798 | 2.5 | 778 | 1.4 | 783 | 970 |  |  | 722 | 20.5 | -24 | 60 | 97 | 300 | 4 | 4.5 | 6 | 4.6 | 3.8 | 0.21 | 100 | 830
20170130 | 0 | 90 |  |  |  | 0.36 | 2.7 | 3 | 2.4 | 341 | 4.9 | 486 | 3.5 | 3.2 | 670 | 3.3 | 2.8 | 721 | 3 | 2.2 | 799 | 2.4 | 778 | 1.4 | 795 | 972 |  |  | 732 | 20.4 | -27 | 50 | 93 | 350 | 4.7 | 4.4 | 5.8 | 4.6 | 3.7 | 0.22 | 100 | 830
20170130 | 1 | 90 |  |  | 1162 |  | 2.7 | 2.8 | 2.2 | 337 | 4.8 | 480 | 3.6 | 3.1 | 656 | 3.5 | 2.9 | 707 | 2.8 | 2.2 | 788 | 2.4 | 772 | 1.5 | 773 | 990 |  |  | 705 | 20.4 | -40 | 50 | 86 | 300 | 4 | 4.6 | 5.8 | 4.8 | 3.8 | 0.23 | 100 | 820
20170130 | 2 | 90 |  |  |  | 0.82 | 2.7 | 2.8 | 2.2 | 330 | 4.8 | 482 | 3.6 | 3.2 | 655 | 3.5 | 2.8 | 706 | 0.8 | 2.3 | 789 | 2.4 | 773 | 1.5 | 775 | 991 |  |  | 712 | 20.5 | 30 | 50 | 88 | 300 | 3.6 | 4.5 | 6 | 4.8 | 3.8 | 0.25 | 100 | 820
20170130 | 3 | 90 |  |  |  | 0.65 | 2.7 | 3 | 2 | 327 | 4.9 | 479 | 3.6 | 3.2 | 652 | 3.3 | 2.8 | 708 | 3 | 2.2 | 788 | 2.4 | 775 | 1.5 | 774 | 960 |  |  | 717 | 20.4 | 28 | 50 | 85 | 350 | 3.6 | 4.6 | 6 | 4.7 | 3.6 | 0.26 | 100 | 820
20170130 | 4 | 90 |  |  |  | 0.16 | 2.7 | 3 | 2 | 326 | 4.4 | 480 | 3.5 | 3.1 | 653 | 3.5 | 2.8 | 706 | 3 | 2.2 | 799 | 2.4 | 772 | 1.4 | 772 | 988 |  |  | 715 | 20.5 | 30 | 50 | 86 | 350 | 3.6 | 4.6 | 6.1 | 4.7 | 3.6 | 0.25 | 100 | 820
20170130 | 5 | 90 |  |  | 1150 |  | 2.6 | 2.8 | 2.2 | 330 | 4.8 | 476 | 3.5 | 3.2 | 655 | 3.2 | 2.7 | 704 | 2.8 | 2.2 | 778 | 2.4 | 776 | 1.3 | 779 | 1005 |  |  | 690 | 20.4 | -20 | 50 | 85 | 300 | 3.7 | 4.4 | 6 | 4.6 | 3.8 | 0.25 | 100 | 820
20170130 | 6 | 90 |  |  |  | 0.81 | 2.6 | 2.8 | 2.2 | 338 | 4.8 | 477 | 3.4 | 3.2 | 652 | 3.2 | 2.8 | 705 | 2.8 | 2.2 | 776 | 2.3 | 775 | 1.4 | 778 | 995 |  |  | 682 | 20.5 | -39 | 50 | 86 | 250 | 3.5 | 4.5 | 6 | 4.6 | 3.9 | 0.26 | 100 | 820
20170130 | 7 | 90 |  |  |  | 1.21 | 2.6 | 2.8 | 2.2 | 340 | 5 | 474 | 3.6 | 3.3 | 652 | 3.3 | 2.9 | 701 | 3 | 2.3 | 784 | 2.5 | 776 | 1.4 | 773 | 950 |  |  | 726 | 20.4 | -23 | 50 | 86 | 300 | 3.4 | 4.2 | 5.8 | 4.5 | 3.9 | 0.26 | 100 | 820
20170130 | 8 | 100 |  |  |  | 0.36 | 2.6 | 2.8 | 2.6 | 336 | 5 | 451 | 3.8 | 3.4 | 636 | 3.5 | 3 | 693 | 3.1 | 2.4 | 789 | 2.5 | 781 | 1.6 | 803 | 955 |  |  | 782 | 20.4 | -15 | 50 | 93 | 300 | 4.5 | 4.6 | 4.8 | 4.2 | 3.5 | 0.24 | 100 | 820
20170130 | 9 | 100 |  |  | 1159 |  | 2.6 | 2.8 | 2.6 | 334 | 5.1 | 452 | 3.8 | 3.4 | 636 | 3.5 | 3.1 | 695 | 3.1 | 2.4 | 789 | 2.5 | 784 | 1.7 | 818 | 983 |  |  | 785 | 20.4 | -14 | 50 | 95 | 300 | 4 | 4.9 | 4.9 | 4.3 | 3.5 | 0.22 | 100 | 820
20170130 | 10 | 100 |  |  |  | 0.89 | 2.6 | 2.8 | 2.6 | 332 | 5 | 461 | 3.7 | 3.4 | 645 | 3.3 | 3 | 683 | 3 | 2.3 | 798 | 2.5 | 787 | 1.6 | 813 | 951 |  |  | 900 | 20.3 | -19 | 52 | 106 | 300 | 4.5 | 4.3 | 4.5 | 4.3 | 3.5 | 0.26 | 100 | 820
20170130 | 11 | 100 |  |  |  | 0.73 | 2.8 | 3 | 2.6 | 331 | 5 | 458 | 3.7 | 3.5 | 643 | 3.5 | 3 | 700 | 3 | 2.3 | 797 | 2.5 | 786 | 1.6 | 810 | 946 |  |  | 900 | 20.2 | -6 | 50 | 110 | 300 | 4.1 | 4.6 | 4.8 | 4.3 | 3.5 | 0.22 | 100 | 820
20170130 | 12 | 100 |  |  |  | 0.65 | 2.8 | 3 | 2.6 | 331 | 5 | 458 | 3.7 | 3.5 | 643 | 3.5 | 3 | 700 | 3 | 2.3 | 797 | 2.5 | 786 | 1.6 | 810 | 946 |  |  | 905 | 20.3 | -11 | 49 | 110 | 350 | 5.1 | 4.6 | 4.8 | 4.3 | 3.5 | 0.22 | 100 | 820
20170130 | 13 | 100 |  |  | 1154 |  | 2.8 | 3 | 2.8 | 328 | 5.1 | 458 | 3.7 | 3.5 | 641 | 3.4 | 3 | 700 | 3.1 | 2.4 | 797 | 2.5 | 787 | 1.5 | 814 | 926 |  |  | 900 | 20.2 | -14 | 50 | 115 | 350 | 5.5 | 4.7 | 4.9 | 4.6 | 3.6 | 0.24 | 100 | 820
20170130 | 14 | 120 |  |  |  | 0.32 | 3.2 | 3 | 3.3 | 321 | 5.4 | 437 | 3.9 | 3.8 | 630 | 3.7 | 3.1 | 706 | 3.2 | 2.5 | 812 | 2.6 | 800 | 1.7 | 882 | 936 |  |  | 910 | 20.1 | -15 | 56 | 115 | 350 | 5 | 4.6 | 4.8 | 4.2 | 3.6 | 0.18 | 100 | 830
20170130 | 15 | 130 |  |  |  | 0.28 | 3.2 | 3 | 3.5 | 338 | 5.4 | 423 | 4 | 3.8 | 617 | 3.8 | 3.3 | 690 | 3.2 | 2.5 | 815 | 2.7 | 807 | 1.5 | 866 | 935 |  |  | 900 | 20.1 | -15 | 52 | 130 | 300 | 3.9 | 4.7 | 4.9 | 4.6 | 3.6 | 0.23 | 100 | 830
20170130 | 16 | 130 |  |  |  | 0.5 | 3.2 | 2.8 | 3.6 | 345 | 5.5 | 417 | 4.1 | 3.8 | 615 | 3.8 | 3.3 | 695 | 3.3 | 2.5 | 815 | 2.7 | 805 | 1.7 | 861 | 938 |  |  | 900 | 20.1 | 11 | 55 | 136 | 300 | 4.5 | 4.5 | 4.7 | 4.3 | 3.5 | 0.25 | 100 | 830
20170130 | 17 | 130 |  |  | 1149 |  | 3.2 | 2.8 | 3.8 | 340 | 5.5 | 415 | 4 | 3.8 | 612 | 3.9 | 3.4 | 694 | 3.4 | 2.6 | 815 | 2.8 | 810 | 1.7 | 840 | 935 |  |  | 958 | 20.1 | -2 | 55 | 140 | 350 | 4.4 | 4.9 | 6.5 | 4.7 | 4.1 | 0.24 | 100 | 830
20170130 | 18 | 140 |  |  |  | 0.57 | 3.2 | 2.8 | 4 | 341 | 5.6 | 411 | 4.1 | 3.9 | 608 | 3.9 | 3.4 | 693 | 3.4 | 2.6 | 818 | 2.8 | 809 | 1.7 | 831 | 906 |  |  | 871 | 20.1 | -13 | 57 | 158 | 500 | 5.3 | 4.7 | 6.4 | 5.2 | 4.7 | 0.24 | 100 | 830
20170130 | 19 | 140 |  |  |  | 0.73 | 3.2 | 2.7 | 3.6 | 335 | 5.4 | 411 | 4.2 | 3.8 | 608 | 3.9 | 3.3 | 693 | 3.3 | 2.5 | 816 | 2.8 | 804 | 1.6 | 819 | 971 |  |  | 874 | 20.3 | -12 | 63 | 119 | 450 | 4.7 | 4.5 | 6.3 | 4.9 | 4.3 | 0.24 | 100 | 830
20170130 | 20 | 140 |  |  |  | 0.65 | 3.2 | 2.6 | 3.6 | 337 | 5.5 | 407 | 4.1 | 3.7 | 606 | 3.8 | 3.3 | 687 | 3.5 | 2.6 | 816 | 2.8 | 806 | 1.7 | 834 | 922 |  |  | 851 | 20.3 | 6 | 63 | 122 | 350 | 3.4 | 4.7 | 6.4 | 4.9 | 4.1 | 0.27 | 100 | 830
20170130 | 21 | 140 |  |  | 1150 |  | 3.2 | 2.6 | 3.6 | 353 | 5.5 | 414 | 4.1 | 3.9 | 609 | 3.9 | 3.3 | 697 | 3.4 | 2.6 | 816 | 2.7 | 804 | 1.7 | 829 | 894 |  |  | 834 | 20.3 | -11 | 63 | 116 | 400 | 4.8 | 4.4 | 5.9 | 4.6 | 4 | 0.2 | 100 | 830
20170130 | 22 | 140 |  |  |  | 1.92 | 3.2 | 2.5 | 3.8 | 335 | 5.4 | 407 | 4.1 | 3.9 | 605 | 3.8 | 3.3 | 690 | 3.4 | 2.6 | 816 | 2.7 | 806 | 1.5 | 796 | 913 |  |  | 827 | -11 | 20.3 | 63 | 125 | 500 | 5.9 | 4.8 | 6.4 | 5.2 | 4.3 | 0.23 | 100 | 830
20170130 | 23 | 140 |  |  |  | 1.21 | 3.2 | 2.5 | 3.8 | 335 | 5.5 | 406 | 4.1 | 3.8 | 604 | 3.9 | 3.3 | 690 | 3.3 | 2.6 | 813 | 2.7 | 805 | 1.7 | 807 | 884 |  |  | 854 | -17 | 20.3 | 63 | 125 | 400 | 3.7 | 4.7 | 6.4 | 4.9 | 4.2 | 0.22 | 100 | 830
20170131 | 0 | 140 |  |  |  | 1.01 | 3.2 | 2.5 | 3.8 | 338 | 5.4 | 405 | 4.3 | 3.8 | 602 | 3.8 | 3.4 | 686 | 3.3 | 2.5 | 816 | 2.7 | 809 | 1.5 | 814 | 913 |  |  | 872 | 20.5 | -17 | 63 | 127 | 400 | 6 | 5 | 6.7 | 5.1 | 4.3 | 0.24 | 100 | 830
20170131 | 1 | 140 |  |  | 1148 |  | 3.2 | 2.5 | 3.8 | 340 | 5.5 | 401 | 4.2 | 3.8 | 597 | 3.9 | 3.5 | 682 | 3.6 | 2.7 | 814 | 2.9 | 807 | 1.8 | 823 | 870 |  |  | 874 | 20.5 | -16 | 63 | 108 | 400 | 4 | 4.7 | 6.4 | 4.9 | 4.3 | 0.18 | 100 | 830
20170131 | 2 | 140 |  |  |  | 0.61 | 3.2 | 2.5 | 3.8 | 332 | 5.4 | 404 | 4.3 | 3.8 | 600 | 3.9 | 3.4 | 687 | 3.4 | 2.6 | 815 | 2.7 | 810 | 1.7 | 814 | 926 |  |  | 877 | 20.5 | -16 | 63 | 115 | 400 | 6 | 5 | 6.7 | 5.1 | 4.4 | 0.21 | 100 | 830
20170131 | 3 | 140 |  |  |  | 0.53 | 3.2 | 2.5 | 3.8 | 333 | 5.5 | 404 | 4.3 | 3.8 | 599 | 3.9 | 3.4 | 683 | 3.4 | 2.6 | 813 | 2.8 | 808 | 1.7 | 810 | 908 |  |  | 877 | 20.5 | -11 | 63 | 111 | 400 | 5 | 4.8 | 6.5 | 5.1 | 4.4 | 0.16 | 100 | 830
20170131 | 4 | 140 |  |  |  | 0.77 | 3.2 | 2.5 | 3.8 | 332 | 5.4 | 406 | 4.1 | 3.8 | 599 | 3.9 | 3.3 | 685 | 3.6 | 2.7 | 814 | 2.7 | 806 | 1.7 | 810 | 893 |  |  | 866 | 20.5 | -2 | 63 | 106 | 400 | 5 | 4.7 | 6.4 | 5 | 4.3 | 0.2 | 100 | 830
20170131 | 5 | 140 |  |  | 1158 |  | 3.2 | 2.5 | 3.8 | 337 | 5.5 | 402 | 4.3 | 3.8 | 599 | 3.9 | 3.4 | 684 | 3.4 | 2.6 | 812 | 2.7 | 805 | 1.7 | 794 | 877 |  |  | 868 | 20.5 | -26 | 63 | 117 | 400 | 6 | 5 | 6.7 | 5.3 | 4.7 | 0.19 | 100 | 830
20170131 | 6 | 140 |  |  |  | 1.37 | 3.2 | 2.5 | 3.8 | 329 | 5.5 | 412 | 4.1 | 3.8 | 603 | 3.9 | 3.3 | 692 | 3.4 | 2.6 | 815 | 2.8 | 805 | 1.6 | 821 | 883 |  |  | 836 | 20.5 | -13 | 63 | 106 | 500 | 5 | 4.9 | 6.6 | 5.2 | 4.4 | 0.16 | 100 | 830
20170131 | 7 | 140 |  |  |  | 0.53 | 3.2 | 2.7 | 3.8 | 329 | 5.4 | 409 | 4.3 | 3.7 | 607 | 3.8 | 3.2 | 693 | 3.4 | 2.5 | 815 | 2.6 | 805 | 1.6 | 809 | 910 |  |  | 832 | 20.5 | -7 | 63 | 103 | 400 | 5 | 4.8 | 6.4 | 5.1 | 4.4 | 0.23 | 100 | 830
20170131 | 8 | 140 |  |  |  | 1.37 | 3.2 | 2.5 | 3.6 | 334 | 5.5 | 413 | 4.3 | 3.8 | 603 | 3.9 | 3.3 | 689 | 3.3 | 2.5 | 814 | 2.6 | 816 | 1.5 | 811 | 898 |  |  | 842 | 20.5 | -21 | 63 | 110 | 400 | 5 | 5 | 6.8 | 5.3 | 4.4 | 0.25 | 100 | 830
20170131 | 9 | 150 |  |  | 1150 |  | 3.2 | 2.6 | 4 | 323 | 5.5 | 401 | 4.2 | 3.8 | 595 | 3.9 | 3.3 | 688 | 3.4 | 2.4 | 814 | 2.5 | 815 | 1.6 | 845 | 929 |  |  | 864 | 20.5 | 16 | 63 | 120 | 450 | 4.3 | 4.7 | 6.2 | 5 | 4.3 | 0.28 | 100 | 830
20170131 | 10 | 150 |  |  |  | 1.37 | 3.2 | 2.6 | 4 | 378 | 5.5 | 397 | 4.2 | 4 | 594 | 3.9 | 3.4 | 684 | 3.4 | 2.7 | 813 | 2.6 | 819 | 1.7 | 845 | 877 |  |  | 874 | 20.5 | 6 | 63 | 117 | 400 | 4.3 | 5 | 6.1 | 4.8 | 4.3 | 0.21 | 100 | 830
20170131 | 11 | 150 |  |  |  | 0.97 | 3.2 | 2.6 | 4.2 | 320 | 5.6 | 392 | 4.2 | 4 | 593 | 4 | 3.4 | 682 | 3.5 | 2.6 | 812 | 2.7 | 818 | 1.8 | 845 | 878 |  |  | 875 | 20.5 | 17 | 63 | 118 | 450 | 4.5 | 4.6 | 6.2 | 4.9 | 4.2 | 0.25 | 100 | 830
20170131 | 12 | 150 |  |  |  | 2.4 | 3.2 | 2.8 | 4 | 340 | 5.6 | 402 | 4.3 | 4 | 597 | 4 | 3.4 | 679 | 3.5 | 2.5 | 821 | 2.7 | 811 | 1.6 | 847 | 944 |  |  | 840 | 20.5 | 12 | 63 | 128 | 500 | 4.6 | 5 | 6.8 | 5 | 3.9 | 0.23 | 100 | 830
20170131 | 13 | 150 |  |  | 1164 |  | 3.2 | 2.8 | 4 | 348 | 5.6 | 399 | 4.3 | 4.1 | 597 | 4 | 3.5 | 680 | 3.6 | 2.6 | 820 | 2.7 | 811 | 1.8 | 848 | 870 |  |  | 890 | 20.5 | 4 | 63 | 130 | 400 | 4.2 | 5 | 6.6 | 5 | 4.3 | 0.15 | 100 | 830
20170131 | 14 | 150 |  |  |  | 0.77 | 3.2 | 2.8 | 4 | 350 | 5.5 | 392 | 4.3 | 4 | 599 | 4 | 3.6 | 681 | 3.5 | 2.5 | 825 | 2.8 | 812 | 1.8 | 850 | 875 |  |  | 938 | 20.5 | 7 | 63 | 136 | 400 | 4.3 | 5.2 | 6.2 | 5.2 | 4 | 0.2 | 100 | 830
20170131 | 15 | 150 |  |  |  | 0.73 | 3.2 | 2.8 | 4 | 350 | 5.6 | 395 | 4.3 | 4 | 597 | 4 | 3.5 | 680 | 3.6 | 2.6 | 824 | 2.7 | 815 | 1.7 | 852 | 877 |  |  | 925 | 20.5 | 9 | 65 | 132 | 500 | 4.2 | 5 | 6.3 | 5.2 | 4.2 | 0.25 | 100 | 830
20170131 | 16 | 150 |  |  |  | 0.81 | 3.2 | 2.8 | 3.8 | 357 | 5.6 | 393 | 4.1 | 4 | 594 | 3.9 | 3.4 | 683 | 3.4 | 2.6 | 820 | 2.8 | 808 | 1.6 | 850 | 923 |  |  | 919 | 20.5 | 13 | 65 | 124 | 400 | 4.2 | 4.6 | 6.4 | 4.9 | 4.1 | 0.2 | 100 | 830
20170131 | 17 | 150 |  |  | 1154 |  | 3.2 | 2.6 | 4 | 355 | 5.6 | 393 | 4.2 | 4 | 589 | 3.9 | 3.5 | 677 | 3.5 | 2.6 | 377 | 2.8 | 812 | 1.8 | 816 | 870 |  |  | 901 | 20.5 | -14 | 65 | 122 | 500 | 5 | 4.6 | 6.3 | 4.9 | 4 | 0.2 | 100 | 830
20170131 | 18 | 150 |  |  |  | 0.53 | 3.2 | 2.6 | 4.2 | 358 | 5.5 | 392 | 4.2 | 4 | 588 | 4 | 3.5 | 678 | 3.5 | 2.6 | 819 | 2.8 | 819 | 1.8 | 819 | 877 |  |  | 905 | 20.5 | -5 | 65 | 123 | 500 | 4.9 | 4.5 | 6.2 | 4.9 | 4.2 | 0.25 | 100 | 830
20170131 | 19 | 150 |  |  |  | 0.24 | 3.2 | 2.6 | 4.4 | 360 | 5.6 | 392 | 4.1 | 4.1 | 590 | 4 | 3.4 | 679 | 3.6 | 2.7 | 819 | 2.8 | 815 | 1.7 | 815 | 872 |  |  | 908 | 20.5 | -3 | 65 | 120 | 500 | 5 | 4.5 | 6 | 4.6 | 4 | 0.26 | 100 | 830
20170131 | 20 | 150 |  |  |  | 1.37 | 3.2 | 3 | 4 | 358 | 5.5 | 392 | 4.3 | 4 | 588 | 3.9 | 3.3 | 679 | 3.5 | 2.6 | 819 | 2.7 | 812 | 1.5 | 937 | 679 |  |  | 910 | 20.5 | 14 | 65 | 119 | 300 | 4.7 | 4.6 | 4.8 | 4.3 | 3.5 | 0.2 | 100 | 830
20170131 | 21 | 150 |  |  | 1158 |  | 3.2 | 2.8 | 4 | 340 | 5.6 | 394 | 4.4 | 4.1 | 590 | 4 | 3.4 | 680 | 3.5 | 2.6 | 819 | 2.8 | 813 | 1.7 | 908 | 906 |  |  | 910 | 20.5 | 13 | 65 | 115 | 350 | 4.7 | 4.8 | 5 | 4.3 | 3.6 | 0.2 | 100 | 830
20170131 | 22 | 150 |  |  |  | 0.65 | 3.2 | 2.8 | 4.2 | 338 | 5.6 | 389 | 4.5 | 4.1 | 587 | 4 | 3.6 | 679 | 3.6 | 2.8 | 816 | 2.7 | 810 | 1.7 | 909 | 864 |  |  | 910 | 20.5 | -5 | 65 | 130 | 400 | 5.1 | 4.9 | 5.1 | 4.6 | 3.6 | 0.19 | 100 | 830
20170131 | 23 | 150 |  |  |  | 0.97 | 3.2 | 2.6 | 4.2 | 335 | 5.6 | 390 | 4.4 | 4.1 | 587 | 3.9 | 3.4 | 682 | 3.4 | 2.8 | 817 | 2.7 | 809 | 1.7 | 883 | 902 |  |  | 900 | 20.5 | -14 | 65 | 140 | 400 | 4.1 | 4.8 | 1.2 | 4.6 | 3.6 | 0.22 | 100 | 830
20170201 | 0 | 150 |  |  |  | 0.57 | 3.2 | 2.6 | 4 | 343 | 5.7 | 394 | 4.5 | 4.2 | 591 | 4.1 | 3.5 | 683 | 3.6 | 2.7 | 816 | 2.9 | 817 | 1.7 | 919 | 881 |  |  | 905 | 20.6 | -5 | 65 | 120 | 400 | 1.6 | 4.9 | 5.1 | 4.6 | 3.6 | 0.21 | 100 | 830
20170201 | 1 | 150 |  |  | 1164 |  | 3.2 | 2.6 | 4 | 344 | 5.7 | 397 | 4.4 | 4 | 590 | 4 | 3.4 | 683 | 3.3 | 2.6 | 816 | 2.7 | 802 | 1.7 | 827 | 946 |  |  | 896 | 20.5 | -8 | 65 | 120 | 400 | 3.6 | 4.7 | 6.1 | 4.9 | 4.2 | 0.2 | 100 | 830
20170201 | 2 | 150 |  |  |  | 1.41 | 3.2 | 2.6 | 3.8 | 348 | 5.7 | 394 | 4.4 | 4 | 593 | 4.1 | 3.4 | 681 | 3.5 | 2.6 | 818 | 2.8 | 810 | 1.9 | 817 | 911 |  |  | 862 | 20.5 | -6 | 65 | 122 | 400 | 4.8 | 4.3 | 6.2 | 4.7 | 4 | 0.18 | 100 | 830
20170201 | 3 | 150 |  |  |  | 1.13 | 3.2 | 2.6 | 4.2 | 338 | 5.8 | 398 | 4.2 | 4 | 593 | 4.1 | 3.5 | 682 | 3.5 | 2.7 | 819 | 2.8 | 810 | 1.9 | 830 | 980 |  |  | 862 | 20.4 | -15 | 65 | 129 | 450 | 5 | 4.8 | 6.5 | 5 | 4.2 | 0.19 | 100 | 830
20170201 | 4 | 150 |  |  |  | 1.37 | 3.2 | 2.6 | 4 | 360 | 5.7 | 397 | 4.2 | 4 | 594 | 4.1 | 3.4 | 683 | 3.5 | 2.6 | 818 | 2.7 | 808 | 1.7 | 826 | 909 |  |  | 881 | 20.3 | -18 | 65 | 121 | 500 | 6.2 | 4.4 | 6.4 | 4.8 | 4.3 | 0.23 | 100 | 830
20170201 | 5 | 150 |  |  | 1156 |  | 3.2 | 2.6 | 4 | 360 | 5.6 | 384 | 4.2 | 4 | 589 | 4 | 3.3 | 680 | 3.6 | 2.6 | 819 | 2.7 | 812 | 1.7 | 933 | 873 |  |  | 900 | 20.4 | -17 | 65 | 125 | 400 | 7 | 4.9 | 5.1 | 4.6 | 3.6 | 0.22 | 100 | 830
20170201 | 6 | 150 |  |  |  | 1.41 | 3.2 | 2.6 | 4.2 | 362 | 5.6 | 387 | 4.2 | 4 | 591 | 4 | 3.4 | 678 | 3.4 | 2.6 | 818 | 2.7 | 808 | 1.7 | 890 | 896 |  |  | 905 | 20.5 | -26 | 65 | 122 | 400 | 5.1 | 4.5 | 4.7 | 4.2 | 3.1 | 0.24 | 100 | 830
20170201 | 7 | 150 |  |  |  | 1.21 | 3.2 | 2.8 | 4 | 357 | 5.7 | 392 | 4.4 | 4.1 | 590 | 4.1 | 3.6 | 674 | 3.6 | 2.8 | 819 | 2.6 | 810 | 2 | 834 | 915 |  |  | 882 | 20.6 | -11 | 65 | 129 | 450 | 5.6 | 5.1 | 6.7 | 5.1 | 4.2 | 0.18 | 100 | 830
20170201 | 8 | 150 |  |  |  | 0.85 | 3.2 | 2.8 | 4.4 | 360 | 5.8 | 388 | 4.5 | 4.3 | 584 | 4.3 | 3.7 | 674 | 3.7 | 2.9 | 816 | 3 | 808 | 2.1 | 832 | 861 |  |  | 901 | 20.4 | -2 | 65 | 128 | 400 | 5 | 4.8 | 6.5 | 5 | 4.2 | 0.15 | 100 | 830
20170201 | 9 | 150 |  |  | 1154 |  | 3.2 | 2.8 | 4.4 | 358 | 5.7 | 390 | 4.4 | 4 | 585 | 4.1 | 3.5 | 673 | 3.5 | 2.7 | 817 | 2.8 | 810 | 1.9 | 815 | 880 |  |  | 923 | 20.4 | -10 | 65 | 125 | 400 | 6 | 4.7 | 6.4 | 5 | 4.3 | 0.21 | 100 | 830
20170201 | 10 | 150 |  |  |  | 0.57 | 3.2 | 2.8 | 4.4 | 341 | 5.6 | 386 | 4.5 | 4.2 | 580 | 4 | 3.6 | 665 | 3.5 | 2.7 | 817 | 2.9 | 813 | 1.8 | 844 | 854 |  |  | 915 | 20.4 | -2 | 65 | 132 | 400 | 5 | 4.7 | 6.5 | 5.1 | 4.2 | 0.19 | 100 | 830
20170201 | 11 | 150 |  |  |  | 0.56 | 3.2 | 2.8 | 4.2 | 337 | 5.7 | 393 | 4.4 | 4.2 | 589 | 4.1 | 3.6 | 676 | 3.4 | 2.6 | 817 | 2.9 | 808 | 1.9 | 855 | 926 |  |  | 924 | 20.3 | -20 | 65 | 138 | 400 | 5 | 4.7 | 6.4 | 4.9 | 4.4 | 0.22 | 100 | 830
20170201 | 12 | 150 |  |  |  | 0.77 | 3.2 | 2.6 | 4.2 | 348 | 5.8 | 393 | 4.5 | 4.3 | 584 | 4.1 | 3.6 | 673 | 3.9 | 2.8 | 816 | 2.9 | 807 | 1.9 | 832 | 888 |  |  | 910 | 20.5 | -19 | 65 | 116 | 500 | 5 | 4.8 | 6.6 | 5 | 4.3 | 0.19 | 100 | 830
20170201 | 13 | 150 |  |  | 1155 |  | 3.2 | 2.6 | 4.4 | 354 | 5.8 | 385 | 4.6 | 4.2 | 578 | 4.1 | 3.5 | 669 | 3.5 | 2.7 | 815 | 2.9 | 814 | 1.8 | 830 | 883 |  |  | 884 | 20.3 | -16 | 65 | 140 | 400 | 5 | 4.9 | 6.6 | 4.9 | 4.2 | 0.21 | 100 | 830
20170201 | 14 | 150 |  |  |  | 1.01 | 3.2 | 2.6 | 4.2 | 351 | 5.7 | 387 | 4.2 | 4 | 584 | 4 | 3.4 | 675 | 3.5 | 2.8 | 815 | 2.9 | 815 | 1.8 | 835 | 959 |  |  | 883 | 20.3 | 4 | 65 | 130 | 400 | 4 | 4.3 | 6 | 4.5 | 3.9 | 0.18 | 100 | 830
20170201 | 15 | 150 |  |  |  | 1.45 | 3.2 | 2.6 | 4.2 | 356 | 5.8 | 387 | 4.5 | 4.2 | 581 | 4.1 | 3.5 | 674 | 3.6 | 2.7 | 816 | 2.9 | 806 | 1.7 | 833 | 942 |  |  | 867 | 20.4 | -11 | 65 | 137 | 450 | 5 | 4.5 | 6.4 | 4.9 | 4.2 | 0.16 | 100 | 830
20170201 | 16 | 150 |  |  |  | 1.41 | 3.2 | 2.8 | 4 | 352 | 5.7 | 387 | 4.5 | 4.2 | 583 | 4 | 3.4 | 676 | 3.5 | 2.7 | 817 | 2.9 | 808 | 1.6 | 843 | 870 |  |  | 884 | 20.3 | -13 | 65 | 136 | 400 | 5 | 4.4 | 6.2 | 4.7 | 4.2 | 0.17 | 100 | 830
20170201 | 17 | 150 |  |  | 1160 |  | 3.2 | 3 | 4.4 | 342 | 5.7 | 381 | 4.5 | 4.2 | 577 | 4 | 3.6 | 674 | 3.6 | 2.7 | 815 | 2.8 | 812 | 1.8 | 832 | 871 |  |  | 888 | 20.3 | -19 | 65 | 142 | 450 | 5 | 4.8 | 6.6 | 5 | 4.5 | 0.21 | 100 | 830
20170201 | 18 | 150 |  |  |  | 2.75 | 3.2 | 3 | 4.6 | 349 | 5.7 | 382 | 4.5 | 4.1 | 577 | 4 | 3.6 | 672 | 3.6 | 2.8 | 818 | 2.9 | 815 | 1.8 | 837 | 859 |  |  | 893 | 20.4 | -29 | 65 | 136 | 400 | 5 | 5.2 | 6.8 | 5.4 | 4.3 | 0.2 | 100 | 830
20170201 | 19 | 150 |  |  |  | 0.85 | 3.2 | 3 | 4.6 | 348 | 5.6 | 384 | 4.5 | 4.1 | 578 | 3.9 | 3.5 | 371 | 3.5 | 2.7 | 819 | 2.8 | 815 | 1.7 | 835 | 870 |  |  | 905 | 20.4 | -2 | 65 | 141 | 400 | 5 | 5.1 | 6.9 | 5.3 | 4.4 | 0.2 | 100 | 830
20170201 | 20 | 150 |  |  |  | 0.65 | 3.2 | 3 | 4.6 | 357 | 5.8 | 379 | 4.5 | 4.2 | 574 | 3.9 | 3.7 | 655 | 3.7 | 2.8 | 816 | 2.9 | 811 | 1.9 | 828 | 857 |  |  | 911 | 20.6 | -2 | 65 | 119 | 600 | 5 | 4.3 | 6.2 | 4.7 | 4.1 | 0.19 | 100 | 830
20170201 | 21 | 150 |  |  | 1147 |  | 3.2 | 3 | 4.4 | 348 | 5.7 | 385 | 4.6 | 4.2 | 581 | 3.9 | 3.5 | 672 | 3.6 | 2.7 | 818 | 2.8 | 810 | 1.7 | 823 | 871 |  |  | 936 | 20.6 | -17 | 65 | 129 | 450 | 4 | 4.4 | 6.2 | 4.7 | 4.1 | 0.18 | 100 | 830
20170201 | 22 | 150 |  |  |  | 0.48 | 3.2 | 3 | 4.4 | 346 | 5.7 | 384 | 4.5 | 4.2 | 580 | 3.9 | 3.6 | 672 | 3.4 | 2.7 | 817 | 2.8 | 811 | 1.9 | 822 | 861 |  |  | 934 | 20.7 | -2 | 65 | 118 | 450 | 5 | 4.6 | 6.3 | 4.7 | 4 | 0.18 | 100 | 830
20170201 | 23 | 150 |  |  |  | 1.01 | 3.2 | 2.8 | 4.4 | 341 | 5.7 | 386 | 4.4 | 4.1 | 583 | 4 | 3.5 | 674 | 3.6 | 2.8 | 818 | 2.8 | 811 | 1.8 | 834 | 890 |  |  | 930 | 20.6 | -25 | 65 | 125 | 400 | 5.6 | 4.5 | 6.2 | 4.8 | 4.1 | 0.18 | 100 | 830
20170202 | 0 | 150 |  |  |  | 1.45 | 3.2 | 2.8 | 4.4 | 341 | 5.7 | 385 | 4.4 | 4.1 | 583 | 4 | 3.5 | 675 | 3.6 | 2.6 | 818 | 2.8 | 812 | 1.7 | 835 | 870 |  |  | 928 | 20.6 | -3 | 65 | 115 | 400 | 5.5 | 4.2 | 5.8 | 4.8 | 4 | 0.17 | 100 | 830
20170202 | 1 | 150 |  |  | 1159 |  | 3.2 | 2.8 | 4.4 | 345 | 5.7 | 414 | 4.4 | 4.2 | 581 | 4.1 | 3.6 | 675 | 3.7 | 2.8 | 818 | 2.8 | 815 | 1.7 | 830 | 869 |  |  | 918 | 20.7 | -10 | 65 | 117 | 350 | 4.2 | 4.7 | 5.2 | 4.9 | 4.2 | 0.21 | 100 | 830
20170202 | 2 | 150 |  |  |  | 1.21 | 3.2 | 2.8 | 4.6 | 343 | 5.8 | 381 | 4.6 | 4.3 | 578 | 3.9 | 3.8 | 668 | 3.9 | 3 | 820 | 3 | 809 | 1.9 | 822 | 891 |  |  | 889 | 20.5 | -12 | 65 | 142 | 400 | 5.6 | 4.4 | 6.3 | 5.2 | 4.7 | 0.22 | 100 | 830
20170202 | 3 | 150 |  |  |  | 1.13 | 3.2 | 2.8 | 4.6 | 340 | 5.8 | 375 | 4.6 | 4.3 | 579 | 3.8 | 3.8 | 663 | 3.7 | 2.7 | 820 | 2.8 | 825 | 1.8 | 822 | 863 |  |  | 943 | 20.3 | -5 | 64 | 130 | 400 | 5.3 | 4.4 | 6.1 | 5.1 | 4.5 | 0.21 | 100 | 830
20170202 | 4 | 150 |  |  |  | 0.81 | 3.2 | 3 | 4.6 | 341 | 5.9 | 371 | 4.7 | 4.2 | 568 | 3.9 | 3.7 | 663 | 3.6 | 2.7 | 821 | 2.8 | 810 | 1.8 | 832 | 864 |  |  | 947 | 20.5 | -10 | 64 | 117 | 500 | 5.1 | 4.5 | 6.2 | 5 | 4.3 | 0.15 | 100 | 830
20170202 | 5 | 150 |  |  | 1172 |  | 3.2 | 3 | 4.4 | 345 | 5.8 | 373 | 4.6 | 4.3 | 571 | 3.9 | 3.7 | 666 | 3.7 | 2.9 | 822 | 3 | 816 | 2 | 832 | 862 |  |  | 955 | 20.7 | -4 | 64 | 119 | 400 | 4.5 | 4.4 | 6.2 | 4.8 | 4.2 | 0.15 | 100 | 830
20170202 | 6 | 150 |  |  |  | 0.53 | 3.2 | 3 | 4 | 340 | 5.8 | 384 | 4.5 | 4.1 | 583 | 3.7 | 3.5 | 678 | 3.5 | 2.7 | 819 | 2.5 | 826 | 1.7 | 841 | 934 |  |  | 955 | 20.5 | -11 | 64 | 118 | 500 | 5.1 | 4.6 | 4.7 | 4.6 | 5.1 | 0.15 | 100 | 830
20170202 | 7 | 150 |  |  |  | 0.65 | 3.2 | 2.8 | 3.8 | 334 | 5.8 | 381 | 4.5 | 4.3 | 579 | 3.6 | 3.7 | 672 | 3.7 | 2.7 | 823 | 3 | 816 | 1.9 | 843 | 855 |  |  | 938 | 20.3 | -10 | 64 | 110 | 400 | 4.9 | 4.3 | 6 | 4.6 | 4 | 0.17 | 100 | 830
20170202 | 8 | 150 |  |  |  | 0.69 | 3.2 | 2.8 | 4.6 | 340 | 5.8 | 377 | 4.4 | 4.2 | 572 | 3.8 | 3.6 | 664 | 3.7 | 2.9 | 818 | 3 | 813 | 1.6 | 891 | 862 |  |  | 914 | 20.1 | -0.5 | 64 | 148 | 350 | 4.7 | 4.5 | 4.7 | 4.6 | 3.5 | 0.18 | 100 | 832
20170202 | 9 | 150 |  |  | 1158 |  | 3.2 | 2.8 | 4.6 | 340 | 5.8 | 383 | 4.4 | 4.2 | 577 | 3.8 | 3.6 | 670 | 3.7 | 2.8 | 820 | 3.1 | 816 | 1.9 | 924 | 859 |  |  | 914 | 20.2 | -0.3 | 64 | 140 | 350 | 4.5 | 4.5 | 4.7 | 4.5 | 3.5 | 0.21 | 100 | 830
20170202 | 10 | 150 |  |  |  | 1.21 | 3.2 | 2.8 | 4.8 | 337 | 5.8 | 381 | 4.3 | 4.2 | 574 | 3.8 | 3.6 | 668 | 3.5 | 2.7 | 821 | 2.9 | 816 | 1.8 | 924 | 887 |  |  | 910 | 20.4 | 8 | 64 | 115 | 350 | 3.9 | 4.3 | 4.5 | 4.3 | 3.5 | 0.22 | 100 | 830
20170202 | 11 | 150 |  |  |  | 0.77 | 3.2 | 2.8 | 4.6 | 342 | 5.8 | 387 | 4.5 | 4.1 | 580 | 3.9 | 3.6 | 676 | 3.6 | 2.7 | 822 | 2.9 | 816 | 1.8 | 970 | 866 |  |  | 905 | 20.2 | 13 | 65 | 117 | 350 | 4.6 | 4.4 | 4.6 | 4.2 | 3.5 | 0.2 | 100 | 830
20170202 | 12 | 150 |  |  |  | 0.57 | 3.2 | 2.8 | 4.4 | 337 | 5.8 | 383 | 4.6 | 4.2 | 580 | 4 | 3.6 | 677 | 3.6 | 2.8 | 818 | 3 | 813 | 1.8 | 942 | 670 |  |  | 910 | 20.4 | -0.4 | 65 | 108 | 350 | 5.2 | 4.5 | 4.7 | 4.3 | 3.5 | 0.2 | 100 | 830
20170202 | 13 | 150 |  |  | 1160 |  | 3.2 | 2.6 | 4.6 | 337 | 5.9 | 382 | 4.5 | 4.2 | 579 | 4 | 3.6 | 674 | 3.6 | 2.7 | 818 | 2.9 | 814 | 1.7 | 942 | 877 |  |  | 910 | 20 | -3 | 70 | 118 | 350 | 4.6 | 4.4 | 4.8 | 4.6 | 3.5 | 0.22 | 100 | 830
20170202 | 14 | 150 |  |  |  | 0.65 | 3.2 | 2.6 | 4.4 | 341 | 5.8 | 384 | 4.5 | 4.2 | 579 | 4 | 3.6 | 673 | 3.5 | 2.7 | 816 | 2.9 | 813 | 1.8 | 929 | 885 |  |  | 905 | 20.3 | -21 | 66 | 119 | 350 | 5.6 | 4.5 | 4.7 | 4.3 | 3.5 | 0.23 | 100 | 830
20170202 | 15 | 150 |  |  |  | 1.21 | 3.2 | 2.6 | 4.6 | 346 | 5.9 | 386 | 4.5 | 4.2 | 580 | 4 | 3.5 | 672 | 3.6 | 2.8 | 817 | 2.8 | 810 | 1.6 | 894 | 901 |  |  | 910 | 20.5 | -0.5 | 66 | 130 | 350 | 2.7 | 4.5 | 4.7 | 4.3 | 3.5 | 0.23 | 100 | 830
20170202 | 16 | 150 |  |  |  | 0.57 | 3.2 | 2.8 | 4.6 | 338 | 5.7 | 387 | 4.5 | 4.1 | 590 | 4 | 3.6 | 683 | 3.5 | 2.8 | 818 | 3 | 813 | 1.9 | 906 | 885 |  |  | 905 | 20.5 | -8 | 65 | 130 | 300 | 4.3 | 4.4 | 4.6 | 4.3 | 3.5 | 0.18 | 100 | 830
20170202 | 17 | 150 |  |  | 1172 |  | 3.2 | 2.8 | 4.4 | 338 | 5.8 | 388 | 4.5 | 4.1 | 585 | 4.1 | 3.6 | 679 | 3.7 | 2.8 | 818 | 3 | 813 | 1.9 | 912 | 879 |  |  | 910 | 20.4 | -4 | 65 | 125 | 400 | 4.1 | 4.4 | 4.6 | 4 | 3.6 | 0.22 | 100 | 830
20170202 | 18 | 150 |  |  |  | 1.41 | 3.2 | 2.6 | 4.4 | 356 | 5.8 | 396 | 4.5 | 4.2 | 591 | 4.1 | 3.6 | 684 | 3.6 | 2.9 | 816 | 3.1 | 827 | 1.8 | 913 | 864 |  |  | 910 | 20.6 | -14 | 65 | 130 | 350 | 5.3 | 4.4 | 4.6 | 4 | 3.6 | 0.15 | 100 | 830
20170202 | 19 | 150 |  |  |  | 0.4 | 3.2 | 2.6 | 4.2 | 354 | 5.7 | 411 | 4.3 | 4 | 596 | 4 | 3.5 | 686 | 3.6 | 2.8 | 816 | 3 | 823 | 1.7 | 916 | 912 |  |  | 910 | 20.6 | -1.6 | 65 | 124 | 350 | 5.1 | 4.4 | 4.6 | 4.2 | 3.5 | 0.21 | 100 | 830
20170202 | 20 | 150 |  |  |  | 1.45 | 3.2 | 2.6 | 4 | 350 | 5.8 | 400 | 4.5 | 4.1 | 596 | 4.1 | 3.6 | 686 | 3.6 | 2.7 | 816 | 2.8 | 808 | 1.8 | 834 | 874 |  |  | 845 | 20.5 | 6 | 65 | 122 | 400 | 5 | 4.5 | 6.4 | 5 | 4.4 | 0.18 | 100 | 830
20170202 | 21 | 150 |  |  | 1150 |  | 3.2 | 2.8 | 4 | 360 | 5.7 | 397 | 4.3 | 4 | 595 | 4 | 3.5 | 684 | 3.5 | 2.7 | 814 | 2.9 | 804 | 1.7 | 831 | 883 |  |  | 856 | 20.8 | -27 | 65 | 127 | 400 | 5 | 5.1 | 6.6 | 5.2 | 4.3 | 0.25 | 100 | 830
20170202 | 22 | 150 |  |  |  | 2.44 | 3.2 | 2.8 | 4.2 | 353 | 5.5 | 401 | 4.4 | 4 | 597 | 3.9 | 3.4 | 686 | 3.4 | 2.5 | 815 | 2.6 | 804 | 1.4 | 829 | 954 |  |  | 846 | 20.5 | -20 | 65 | 115 | 350 | 4 | 4.8 | 6.8 | 5.1 | 4.4 | 0.16 | 100 | 830
20170202 | 23 | 140 |  |  |  | 1.05 | 3.2 | 3 | 3.6 | 360 | 5.6 | 401 | 4.1 | 4 | 600 | 3.9 | 3.3 | 685 | 3.5 | 2.6 | 812 | 2.7 | 804 | 1.5 | 818 | 918 |  |  | 839 | 20.6 | -25 | 65 | 124 | 300 | 5 | 4.8 | 6.8 | 5.1 | 4.2 | 0.27 | 100 | 830
20170203 | 0 | 140 |  |  |  | 1.41 | 3.2 | 3 | 3.8 | 365 | 5.6 | 398 | 4.3 | 4 | 596 | 3.9 | 3.6 | 686 | 3.5 | 2.7 | 815 | 2.8 | 803 | 1.6 | 819 | 872 |  |  | 854 | 208 | 1.5 | 65 | 110 | 300 | 5 | 4.5 | 6.5 | 4.8 | 3.8 | 0.18 | 100 | 830
20170203 | 1
20170203 | 2
20170203 | 3
20170203 | 4
20170203 | 5
20170203 | 6
20170203 | 7
20170203 | 8
20170203 | 9
20170203 | 10
20170203 | 11
20170203 | 12
20170203 | 13
20170203 | 14
20170203 | 15
20170203 | 16
20170203 | 17
20170203 | 18
20170203 | 19
20170203 | 20
20170203 | 21
20170203 | 22
20170203 | 23
20170223 | 0
20170223 | 1
20170223 | 2
20170223 | 3
20170223 | 4
20170223 | 5
20170223 | 6
20170223 | 7 | 100 |  |  |  |  | 0.9 | 5.1 | 6.2 |  | 4.6 | 427 | 315 | 3.2 | 594 | 3.1 | 2.7 | 668 | 2.7 | 1.9 | 760 | 1.9 | 256 | 1.1 | 756 | 871 |  |  | 100 | 20.6 | -6 | 25 | 91 | 200 | 2.1 | 2.9 | 1.9 | 1.6 | 0.2 | 0.2 | 86 | 861
20170223 | 8 | 90 |  |  |  |  | 0.9 | 6 | 6.5 |  | 4.6 | 410 | 318 | 3.3 | 600 | 3 | 2.7 | 568 | 2.7 | 2 | 760 | 1.9 | 256 | 1.2 | 960 | 920 |  |  | 800 | 20.6 | -17 | 25 | 100 | 200 | 2 | 3.6 | 1.9 | 1.6 | 0.3 | 0.2 | 100 | 860
20170223 | 9 | 90 |  |  |  |  | 0.9 | 6 | 6 |  | 4.6 | 410 | 318 | 3.2 | 598 | 3.1 | 2.8 | 568 | 2.7 | 1.9 | 765 | 1.8 | 256 | 1.1 | 856 | 950 |  |  | 850 | 20.6 | -6 | 25 | 100 | 200 | 3.5 | 3.6 | 2 | 1.6 | 0.15 | 0.2 | 100 | 860
20170223 | 10 | 90 |  |  |  |  | 0.85 | 5 | 6 |  | 4.6 | 410 | 319 | 3.3 | 600 | 3.1 | 2.8 | 568 | 2.8 | 2 | 865 | 2 | 256 | 1.2 | 820 | 960 |  |  | 800 | 20.6 | -17 | 25 | 100 | 200 | 3 | 3.6 | 2 | 1.5 | 0.2 | 0.15 | 100 | 860
20170223 | 11
20170223 | 12
20170223 | 13
20170223 | 14
20170223 | 15
20170223 | 16
20170223 | 17
20170223 | 18
20170223 | 19
20170223 | 20
20170223 | 21
20170223 | 22
20170223 | 23
20170224 | 0 | 100 |  |  |  | 0.65 | 2.5 | 5.5 | 5.2 | 326 | 5.1 | 426 | 3.7 | 3.6 | 620 | 3.5 | 3.1 | 715 | 3 | 2.1 | 813 | 2.1 | 812 | 2.2 | 802 | 1003 |  |  | 830 | 19.6 | -6 | 35 | 88 | 700 | 4 | 5 | 5.2 | 4.2 | 3.5 | 0.17 | 100 | 851
20170224 | 1 | 100 |  |  |  |  | 2.5 | 5.5 | 5.2 | 326 | 5.1 | 423 | 3.7 | 3.6 | 620 | 3.5 | 3.1 | 715 | 3 | 2 | 813 | 2.1 | 802 | 2.2 | 801 | 1003 |  |  | 550 | 19.6 | -6 | 35 | 86 | 700 | 4 | 5 | 5.2 | 4.2 | 3.5 | 0.17 | 100 | 851
20170224 | 2 | 120 |  |  |  | 0.48 | 2.5 | 5.5 | 5.2 | 325 | 5.1 | 426 | 3.8 | 3.5 | 617 | 3.5 | 3 | 717 | 3 | 2.1 | 814 | 2.1 | 800 | 2.2 | 805 | 916 |  |  | 575 | 19.5 | -20 | 40 | 86 | 700 | 3 | 5.2 | 5.6 | 4 | 3.5 | 0.17 | 100 | 850
20170224 | 3 | 120 |  |  |  | 0.4 | 2.5 | 5.5 | 5.8 | 326 | 5.1 | 420 | 3.8 | 3.6 | 620 | 3.6 | 3.9 | 716 | 3 | 2.1 | 815 | 2.2 | 790 | 2.2 | 806 | 920 |  |  | 577 | 19.6 | -31 | 40 | 85 | 700 | 4 | 5.3 | 5.5 | 4.2 | 3.9 | 0.24 | 100 | 850
20170224 | 4 | 100 |  |  |  | 0.44 | 2.7 | 5 | 6 | 340 | 4.8 | 450 | 3.5 | 3.2 | 640 | 3.2 | 3.1 | 640 | 2.8 | 2.1 | 806 | 1.8 | 790 | 1.9 | 800 | 1010 |  |  | 550 | 20.5 | -4 | 30 | 87 | 400 | 5 | 5.2 | 5.2 | 4 | 3.5 | 0.17 | 100 | 860
20170224 | 5 | 110 |  |  | 1140 |  | 2.7 | 4 | 6 | 345 | 4.8 | 455 | 3.6 | 3.3 | 642 | 3.3 | 3 | 660 | 2.6 | 1.8 | 805 | 1.9 | 770 | 0.9 | 800 | 926 |  |  | 500 | 20.4 | -5 | 30 | 85 | 500 | 4 | 5 | 5 | 4 | 3.7 | 0.15 | 100 | 860
20170224 | 6 | 100 |  |  |  | 0.53 | 2.3 | 4 | 6 | 342 | 4.5 | 450 | 3.6 | 3.2 | 640 | 3.2 | 3.1 | 650 | 3 | 1.8 | 806 | 1.8 | 760 | 0.9 | 800 | 980 |  |  | 490 | 20 | -18 | 30 | 86 | 200 | 3 | 4.4 | 5.2 | 4.2 | 3.8 | 0.16 | 100 | 860
20170224 | 7 | 95 |  |  |  | 0.65 | 1.3 | 3.5 | 6 | 349 | 4.7 | 490 | 3.4 | 3.2 | 673 | 3.1 | 3.1 | 746 | 2.7 | 1.7 | 807 | 1.9 | 784 | 0.9 | 814 | 983 |  |  | 450 | 20.6 | -2 | 30 | 85 | 200 | 5 | 4.5 | 5 | 4 | 3.7 | 0.19 | 100 | 860
20170224 | 8 | 90 |  |  |  | 0.65 | 2 | 3.8 | 5.8 | 340 | 4.7 | 478 | 3.5 | 3.2 | 661 | 3.1 | 2.6 | 734 | 2.7 | 1.6 | 804 | 1 | 805 | 1 | 805 | 964 |  |  | 557 | 20.5 | -48 | 30 | 86 | 400 | 2.2 | 4.5 | 4.9 | 3.8 | 3.3 | 0.15 | 100 | 860
20170224 | 9 | 92 |  |  | 1153 |  | 2 | 3.8 | 5.9 | 331 | 4.6 | 474 | 3.3 | 3.3 | 662 | 3.1 | 2.7 | 737 | 2.7 | 1.6 | 805 | 1 | 811 | 1 | 811 | 996 |  |  | 605 | 20.4 | -9 | 27 | 85 | 450 | 3.2 | 4.5 | 4.5 | 3.5 | 3.3 | 0.15 | 100 | 860
20170224 | 10 | 92 |  |  |  | 0.99 | 2 | 4 | 5.9 | 307 | 4.6 | 474 | 3.4 | 3.1 | 659 | 3.1 | 2.5 | 736 | 2.6 | 1.6 | 806 | 1.8 | 783 | 0.9 | 845 | 978 |  |  | 623 | 20.3 | -3 | 28 | 87 | 450 | 3 | 5 | 5.4 | 4.1 | 3.5 | 0.16 | 100 | 860
20170224 | 11 | 92 |  |  |  | 0.65 | 2 | 4.2 | 5.5 | 302 | 4.6 | 477 | 3.4 | 3.1 | 661 | 3.1 | 2.7 | 737 | 2.6 | 1.8 | 804 | 2 | 781 | 1.1 | 821 | 985 |  |  | 635 | 20.2 | -3 | 30 | 90 | 600 | 4.5 | 5.3 | 5.6 | 4.4 | 3.6 | 0.16 | 100 | 851
20170224 | 12 | 95 |  |  |  | 0.32 | 2 | 4.2 | 6 | 294 | 4.6 | 674 | 3.4 | 3.1 | 659 | 3 | 2.6 | 736 | 2.6 | 1.4 | 807 | 1.8 | 786 | 1 | 851 | 1008 |  |  | 658 | 20.2 | -5 | 35 | 91 | 680 | 4.1 | 4.9 | 5.1 | 4 | 3.3 | 0.16 | 100 | 851
20170224 | 13 | 100 |  |  | 1150 |  | 2 | 4 | 6 | 295 | 4.7 | 466 | 3.5 | 3.2 | 651 | 3.1 | 2.6 | 732 | 2.6 | 1.5 | 807 | 1.9 | 783 | 1 | 851 | 1010 |  |  | 690 | 20.3 | -9 | 30 | 91 | 400 | 3.1 | 4.8 | 5 | 4 | 3.3 | 0.16 | 100 | 851
20170224 | 14 | 102 |  |  |  | 0.57 | 2 | 3.8 | 6 | 307 | 4.7 | 461 | 3.6 | 3.1 | 645 | 3.1 | 2.6 | 739 | 2.7 | 1.9 | 805 | 1.9 | 792 | 1.1 | 834 | 950 |  |  | 655 | 20.3 | -11 | 30 | 91 | 350 | 3.1 | 4.6 | 5 | 3.8 | 3.2 | 0.17 | 100 | 851
20170224 | 15 | 104 |  |  |  | 2.79 | 2 | 3.8 | 6 | 307 | 4.7 | 446 | 3.5 | 3.2 | 629 | 3.2 | 2.6 | 712 | 2.7 | 1.9 | 800 | 1.9 | 778 | 0.9 | 804 | 1079 |  |  | 711 | 20.3 | -79 | 30 | 95 | 400 | 3.6 | 4.6 | 5.1 | 4 | 3.4 | 0.13 | 100 | 851
20170224 | 16 | 102 |  |  |  | 5.64 | 2 | 5 | 5.5 | 312 | 4.5 | 464 | 3.5 | 3.3 | 648 | 3.2 | 2.6 | 730 | 2.8 | 2 | 806 | 2 | 783 | 0.9 | 849 | 976 |  |  | 900 | 20.3 | -13 | 30 | 96 | 400 | 3.4 | 4.8 | 5 | 4.2 | 3.5 | 0.16 | 100 | 860
20170224 | 17 | 102 |  |  | 1154 |  | 2.2 | 5 | 5.3 | 319 | 4.8 | 463 | 3.5 | 3.2 | 648 | 3.2 | 2.6 | 730 | 2.8 | 2 | 807 | 2 | 783 | 0.9 | 849 | 976 |  |  | 905 | 20.3 | -7 | 30 | 95 | 400 | 3.4 | 4.8 | 5 | 4.2 | 3.1 | 0.15 | 100 | 861
20170224 | 18 | 102 |  |  |  | 1 | 2.2 | 5 | 5.4 | 318 | 4.7 | 464 | 3.5 | 3.2 | 650 | 3.2 | 2.8 | 730 | 2.8 | 1.9 | 805 | 2 | 777 | 0.8 | 863 | 1007 |  |  | 900 | 20.6 | -1 | 30 | 95 | 400 | 3.4 | 4.8 | 5 | 4 | 3.5 | 0.18 | 100 | 860
20170224 | 19 | 102 |  |  |  | 0.81 | 2.2 | 5 | 5.3 | 318 | 4.8 | 459 | 3.5 | 3.2 | 643 | 3.2 | 2.7 | 724 | 2.8 | 2 | 805 | 2 | 791 | 0.8 | 823 | 961 |  |  | 910 | 20.7 | -13 | 30 | 96 | 400 | 3.5 | 4.8 | 5 | 4 | 3.6 | 0.15 | 100 | 860
20170224 | 20 | 105 |  |  |  | 1.01 | 2.2 | 5 | 5.3 | 325 | 4.7 | 490 | 3.4 | 3.1 | 670 | 3 | 2.8 | 740 | 2.6 | 2 | 803 | 1.9 | 780 | 0.8 | 827 | 941 |  |  | 900 | 20.6 | -25 | 30 | 96 | 400 | 3.3 | 4.5 | 4.7 | 4 | 3.6 | 0.19 | 100 | 860
20170224 | 21 | 105 |  |  | 1162 |  | 2 | 5 | 5.3 | 325 | 4.7 | 490 | 3.4 | 3.1 | 670 | 3 | 2.6 | 740 | 2.7 | 1.7 | 802 | 1.9 | 779 | 0.8 | 807 | 941 |  |  | 900 | 20.6 | -25 | 30 | 96 | 400 | 3.3 | 4.5 | 4.7 | 4 | 3.6 | 0.17 | 100 | 860
20170224 | 22 | 90 |  |  |  | 0.61 | 1.6 | 4.8 | 4.7 | 325 | 4.7 | 490 | 3.5 | 3.1 | 670 | 3 | 2.6 | 740 | 2.7 | 1.9 | 803 | 1.9 | 779 | 0.8 | 807 | 941 |  |  | 900 | 20.6 | -23 | 30 | 96 | 300 | 3.3 | 4.5 | 4.7 | 4 | 3.6 | 0.17 | 100 | 860
20170224 | 23 | 90 |  |  |  | 0.65 | 1.6 | 4.8 | 4.8 | 392 | 4.6 | 492 | 3.4 | 3 | 672 | 3 | 2.4 | 742 | 2.6 | 1.8 | 803 | 1.8 | 776 | 0.8 | 811 | 987 |  |  | 900 | 20.6 | -10 | 30 | 95 | 300 | 3.3 | 4.4 | 4.6 | 4 | 3.4 | 0.14 | 100 | 860
20170225 | 0 | 95 |  |  |  | 1.2 | 2 | 4.8 | 5 | 334 | 4.8 | 483 | 3.5 | 3.2 | 667 | 3.3 | 2.9 | 740 | 2.8 | 2.1 | 804 | 2 | 775 | 1.2 | 816 | 986 |  |  | 713 | 20.7 | -5 | 30 | 86 | 600 | 5 | 4.9 | 5.1 | 4 | 3.4 | 0.18 | 100 | 860
20170225 | 1 | 98 |  |  | 1152 |  | 2 | 4.8 | 5 | 335 | 4.8 | 476 | 3.4 | 3.1 | 661 | 3.2 | 2.8 | 737 | 2.8 | 2 | 805 | 1.9 | 783 | 1.2 | 813 | 956 |  |  | 698 | 20.7 | -5 | 30 | 86 | 300 | 4 | 4.7 | 5.1 | 4 | 3.5 | 0.2 | 100 | 860
20170225 | 2 | 100 |  |  |  | 0.58 | 2 | 4.8 | 5.1 | 329 | 4.9 | 468 | 3.6 | 3.3 | 653 | 3.2 | 2.9 | 729 | 2.8 | 1.9 | 804 | 2 | 781 | 1.1 | 824 | 979 |  |  | 728 | 20 | -24 | 30 | 86 | 300 | 4 | 4.6 | 5.1 | 4 | 3.4 | 0.2 | 100 | 860
20170225 | 3 | 100 |  |  |  | 0.61 | 2 | 4.8 | 5.1 | 323 | 4.8 | 463 | 3.5 | 3.2 | 647 | 3.2 | 2.7 | 727 | 2.8 | 2 | 804 | 2 | 786 | 1 | 821 | 984 |  |  | 723 | 20.7 | -15 | 30 | 85 | 350 | 4 | 4.6 | 4.9 | 4 | 3.3 | 0.19 | 100 | 860
20170225 | 4 | 100 |  |  |  | 0.53 | 2 | 4.8 | 5 | 316 | 4.9 | 459 | 3.5 | 3.2 | 644 | 3.2 | 2.7 | 721 | 2.8 | 1.9 | 800 | 1.9 | 788 | 1.1 | 796 | 907 |  |  | 709 | 20.7 | -11 | 30 | 86 | 400 | 4 | 4.6 | 4.9 | 3.9 | 3.2 | 0.16 | 100 | 860
20170225 | 5 | 100 |  |  | 1154 |  | 2 | 4.8 | 5 | 323 | 4.9 | 450 | 3.6 | 3.3 | 630 | 3.2 | 2.8 | 708 | 2.9 | 2 | 790 | 2.1 | 780 | 1.1 | 773 | 950 |  |  | 690 | 20.6 | -28 | 30 | 86 | 300 | 4 | 4.7 | 5 | 3.8 | 3.4 | 0.18 | 100 | 860
20170225 | 6 | 100 |  |  |  | 1.17 | 2 | 4.8 | 5 | 323 | 4.9 | 441 | 3.7 | 3.4 | 625 | 3.4 | 3 | 701 | 2.9 | 2.1 | 782 | 2.2 | 763 | 1.2 | 744 | 853 |  |  | 664 | 20.7 | -24 | 30 | 83 | 300 | 4 | 4.6 | 4.9 | 3.9 | 3.4 | 0.16 | 100 | 860
20170225 | 7 | 100 |  |  |  | 0.81 | 2 | 4.8 | 5.2 | 325 | 4.9 | 450 | 3.6 | 3.4 | 629 | 3.5 | 3 | 704 | 2.9 | 2.1 | 789 | 2.1 | 770 | 1.6 | 759 | 967 |  |  | 702 | 20.7 | -16 | 30 | 82 | 400 | 4 | 4.6 | 5 | 3.9 | 3.4 | 0.2 | 100 | 860
20170225 | 8 | 102 |  |  |  | 0.97 | 2.4 | 4.8 | 5.7 | 321 | 5 | 454 | 3.7 | 3.4 | 638 | 3.4 | 3 | 719 | 2.9 | 2.1 | 801 | 2.1 | 791 | 1.1 | 781 | 924 |  |  | 687 | 20.8 | -1 | 28 | 81 | 400 | 700 | 4.5 | 4.9 | 3.9 | 3.3 | 0.17 | 100 | 861
20170225 | 9 | 114 |  |  | 1159 |  | 2.5 | 5 | 6 | 323 | 5.1 | 436 | 3.9 | 3.5 | 625 | 3.5 | 2.9 | 708 | 3 | 2.1 | 802 | 2.1 | 790 | 1.2 | 711 | 933 |  |  | 693 | 20.8 | -11 | 30 | 80 | 350 | 2.5 | 4.9 | 5.3 | 4.2 | 3.6 | 0.2 | 100 | 861
20170225 | 10 | 100 |  |  |  | 0.44 | 2.1 | 5 | 5.2 | 323 | 4.9 | 455 | 3.6 | 3.3 | 638 | 3.2 | 2.8 | 717 | 2.8 | 2.1 | 797 | 2.1 | 783 | 1.3 | 783 | 948 |  |  | 798 | 20.9 | -19 | 30 | 81 | 400 | 2.3 | 5.1 | 5.5 | 4.3 | 3.5 | 0.21 | 100 | 861
20170225 | 11 | 100 |  |  |  | 0.32 | 2.1 | 5 | 5.2 | 326 | 4.9 | 435 | 3.6 | 3.3 | 636 | 3.3 | 2.9 | 716 | 2.9 | 2 | 798 | 2.1 | 770 | 1.1 | 798 | 999 |  |  | 749 | 20.8 | -6 | 30 | 83 | 450 | 2.3 | 5.3 | 5.7 | 4.3 | 3.3 | 0.16 | 100 | 860
20170225 | 12 | 102 |  |  |  | 0.57 | 2.1 | 4.8 | 5.2 | 325 | 4.9 | 449 | 3.5 | 3.2 | 634 | 3.1 | 2.7 | 712 | 2.8 | 2 | 797 | 1.9 | 780 | 1 | 776 | 997 |  |  | 961 | 20.8 | -6 | 30 | 82 | 600 | 4.1 | 5.2 | 5.7 | 4.2 | 3.6 | 0.19 | 100 | 860
20170225 | 13 | 102 |  |  | 1148 |  | 2.2 | 4.9 | 5.2 | 328 | 4.9 | 452 | 3.5 | 3.3 | 640 | 3.3 | 3 | 721 | 2.9 | 2.1 | 804 | 2.1 | 788 | 1.2 | 792 | 960 |  |  | 771 | 20.9 | -4 | 36 | 81 | 680 | 4.3 | 5.4 | 5.7 | 4.3 | 3.4 | 0.13 | 100 | 860
20170225 | 14 | 103 |  |  |  | 0.4 | 2.2 | 4.8 | 5 | 331 | 4.8 | 459 | 3.7 | 3.3 | 645 | 3.3 | 3 | 725 | 2.8 | 2.1 | 804 | 2.2 | 793 | 1.1 | 812 | 1013 |  |  | 725 | 20.8 | -12 | 35 | 80 | 400 | 4.5 | 5.1 | 5.5 | 4.2 | 3.5 | 0.23 | 100 | 861
20170225 | 15 | 103 |  |  |  | 0.97 | 2.2 | 4.8 | 5 | 329 | 4.8 | 457 | 3.5 | 3.2 | 642 | 3.1 | 2.7 | 721 | 2.8 | 2 | 797 | 2 | 779 | 1 | 786 | 960 |  |  | 758 | 21 | -21 | 30 | 80 | 400 | 3.8 | 5 | 5.4 | 4.1 | 3.5 | 0.19 | 100 | 860
20170225 | 16 | 102 |  |  |  | 0.89 | 2.1 | 4.8 | 5 | 332 | 4.9 | 462 | 3.5 | 3.3 | 646 | 3.2 | 2.8 | 724 | 2.8 | 2.1 | 800 | 2 | 785 | 1.1 | 856 | 945 |  |  | 750 | 20.4 | -5 | 30 | 86 | 400 | 2.5 | 4.5 | 4.7 | 4.1 | 3.5 | 0.15 | 100 | 860
20170225 | 17 | 100 |  |  | 1162 |  | 2.1 | 4.8 | 5.1 | 323 | 4.8 | 460 | 3.5 | 3.2 | 644 | 3.2 | 2.8 | 720 | 2.8 | 2 | 794 | 2 | 777 | 1.1 | 794 | 926 |  |  | 752 | 20.4 | -1 | 30 | 85 | 400 | 2.9 | 4.6 | 4.8 | 4 | 3.5 | 0.19 | 100 | 860
20170225 | 18 | 100 |  |  |  | 0.4 | 2.1 | 4.8 | 5 | 317 | 4.8 | 464 | 3.6 | 3.3 | 645 | 3.2 | 2.8 | 720 | 2.8 | 2 | 799 | 2 | 779 | 1.4 | 800 | 908 |  |  | 752 | 20.3 | -1.5 | 30 | 90 | 650 | 3.8 | 4.7 | 4.9 | 4 | 3.6 | 0.17 | 100 | 860
20170225 | 19 | 100 |  |  |  | 0.53 | 2.2 | 4.8 | 5 | 316 | 4.8 | 464 | 3.5 | 3.3 | 650 | 3.3 | 2.7 | 727 | 2.9 | 2 | 798 | 2.1 | 784 | 1.3 | 812 | 944 |  |  | 760 | 20.3 | -1.7 | 30 | 86 | 400 | 3.5 | 4.5 | 4.7 | 4 | 3.5 | 0.2 | 100 | 860
20170225 | 20 | 105 |  |  |  | 0.44 | 2.2 | 4.8 | 5 | 300 | 4.9 | 456 | 3.5 | 3.3 | 642 | 3.2 | 2.8 | 720 | 2.9 | 2 | 794 | 2 | 784 | 1.2 | 796 | 990 |  |  | 760 | 20.4 | -0.3 | 30 | 86 | 400 | 3 | 4.4 | 4.6 | 4 | 3.5 | 0.2 | 100 | 860
20170225 | 21 | 105 |  |  | 1152 |  | 2.2 | 4.8 | 5.1 | 295 | 4.8 | 454 | 3.7 | 3.3 | 639 | 3.3 | 3 | 719 | 2.9 | 2 | 792 | 2 | 778 | 1.4 | 799 | 924 |  |  | 760 | 20.4 | -10 | 30 | 87 | 400 | 2.7 | 4.4 | 4.6 | 4 | 3.5 | 0.2 | 100 | 860
20170225 | 22 | 105 |  |  |  | 0.61 | 2.3 | 4.7 | 5.1 | 293 | 4.8 | 452 | 3.6 | 3.3 | 637 | 3.2 | 2.9 | 717 | 2.9 | 2 | 792 | 2.1 | 781 | 1.3 | 789 | 925 |  |  | 960 | 20.3 | -0.9 | 30 | 86 | 400 | 2.7 | 4.4 | 4.6 | 4 | 3.5 | 0.22 | 100 | 860
20170225 | 23 | 105 |  |  |  | 0.69 | 2 | 4.8 | 5.2 | 287 | 4.9 | 446 | 3.5 | 3.3 | 628 | 3.2 | 2.8 | 708 | 2.8 | 2 | 798 | 2.1 | 783 | 1.2 | 785 | 932 |  |  | 960 | 20.3 | -0.4 | 30 | 86 | 400 | 2.3 | 4.4 | 4.6 | 4 | 3.5 | 0.22 | 100 | 860
20170226 | 0 | 105 |  |  |  | 0.6 | 2 | 4.8 | 5.2 | 295 | 4.8 | 445 | 3.5 | 3.3 | 628 | 3.2 | 2.7 | 709 | 2.8 | 2 | 788 | 2 | 781 | 1.2 | 762 | 916 |  |  | 709 | 20.3 | -25 | 30 | 76 | 400 | 3 | 4.5 | 4.9 | 3.7 | 3.2 | 0.23 | 100 | 860
20170226 | 1 | 105 |  |  | 1154 |  | 2 | 4.8 | 5.2 | 293 | 4.8 | 444 | 3.5 | 3.2 | 626 | 3.2 | 2.8 | 706 | 2.9 | 1.9 | 787 | 2 | 782 | 1 | 766 | 899 |  |  | 713 | 20.3 | -16 | 30 | 76 | 400 | 4 | 4.5 | 5 | 3.8 | 3.3 | 0.23 | 100 | 860
20170226 | 2 | 105 |  |  |  | 0.52 | 2 | 4.8 | 5.2 | 288 | 4.9 | 447 | 3.4 | 3.3 | 629 | 3.2 | 3.1 | 710 | 2.7 | 1.9 | 787 | 2 | 779 | 1.2 | 784 | 915 |  |  | 686 | 20.3 | -5 | 30 | 77 | 300 | 3 | 4.4 | 4.8 | 3.7 | 3.3 | 0.23 | 100 | 860
20170226 | 3 | 105 |  |  |  | 0.53 | 2 | 4.8 | 5.2 | 293 | 4.9 | 442 | 3.6 | 3.4 | 623 | 3.3 | 2.8 | 705 | 3 | 2 | 784 | 2 | 778 | 1.2 | 761 | 895 |  |  | 691 | 20.2 | -23 | 30 | 76 | 300 | 4 | 4.5 | 5.1 | 3.9 | 3.1 | 0.21 | 100 | 860
20170226 | 4 | 105 |  |  |  | 0.77 | 2 | 4.8 | 5.2 | 293 | 4.9 | 441 | 3.7 | 3.4 | 622 | 3.3 | 2.9 | 703 | 2.9 | 2.1 | 784 | 2 | 777 | 1.2 | 764 | 904 |  |  | 723 | 20.2 | -22 | 30 | 78 | 300 | 4 | 4.8 | 5.1 | 3.9 | 3.2 | 0.22 | 100 | 860
20170226 | 5 | 105 |  |  | 1158 |  | 2 | 4.8 | 5.2 | 286 | 5 | 439 | 3.7 | 3.5 | 620 | 3.3 | 3.1 | 701 | 3 | 2.2 | 784 | 2.1 | 777 | 1.3 | 779 | 898 |  |  | 715 | 20.1 | -8 | 30 | 78 | 300 | 4 | 4.9 | 5.3 | 3.9 | 3.4 | 0.2 | 100 | 860
20170226 | 6 | 105 |  |  |  | 1.25 | 2 | 4.8 | 5.2 | 291 | 4.9 | 434 | 3.6 | 3.4 | 615 | 3.3 | 3 | 695 | 2.9 | 2 | 782 | 2 | 779 | 1.2 | 760 | 910 |  |  | 733 | 20.2 | -7 | 30 | 77 | 400 | 3 | 4.7 | 5.2 | 4 | 3.4 | 0.2 | 100 | 860
20170226 | 7 | 105 |  |  |  | 1.29 | 2 | 4.8 | 5.2 | 295 | 4.9 | 437 | 3.6 | 3.3 | 619 | 3.3 | 3 | 698 | 2.9 | 2 | 784 | 2 | 781 | 1.1 | 775 | 911 |  |  | 719 | 20.2 | -3 | 30 | 76 | 400 | 4 | 4.6 | 5.1 | 4 | 3.4 | 0.21 | 100 | 860
20170226 | 8 | 105 |  |  |  | 1.41 | 2 | 4.8 | 5.2 | 298 | 5 | 438 | 3.6 | 3.3 | 621 | 3.2 | 2.7 | 702 | 2.8 | 1.9 | 786 | 2 | 777 | 1.1 | 774 | 936 |  |  | 768 | 20.1 | -20 | 27 | 77 | 400 | 5 | 5.1 | 5.6 | 4.4 | 3.6 | 0.22 | 100 | 860
20170226 | 9 | 105 |  |  | 1150 |  | 2 | 5 | 5.2 | 294 | 5 | 442 | 3.7 | 3.4 | 624 | 3.3 | 2.9 | 703 | 2.9 | 2 | 788 | 2 | 780 | 1.1 | 774 | 939 |  |  | 734 | 20.4 | -10 | 27 | 77 | 300 | 4 | 4.9 | 5.4 | 4.2 | 3.5 | 0.22 | 100 | 860
20170226 | 10 | 105 |  |  |  | 0.97 | 2.2 | 5 | 5.3 | 294 | 4.9 | 442 | 3.6 | 3.3 | 620 | 3.3 | 3 | 698 | 2.9 | 2 | 785 | 2.1 | 777 | 1.3 | 779 | 933 |  |  | 773 | 20.2 | -13 | 28 | 79 | 300 | 4 | 4.8 | 5.4 | 4 | 3.4 | 0.23 | 100 | 860
20170226 | 11 | 105 |  |  |  | 0.77 | 2.2 | 5 | 5 | 291 | 4.9 | 442 | 3.6 | 3.4 | 621 | 3.3 | 2.8 | 699 | 2.8 | 2 | 787 | 2.1 | 777 | 1.2 | 802 | 962 |  |  | 776 | 20.2 | -15 | 28 | 81 | 300 | 4 | 5 | 5.3 | 4.1 | 3.5 | 0.21 | 100 | 860
20170226 | 12 | 105 |  |  |  | 0.69 | 2.2 | 5 | 5.3 | 294 | 4.9 | 441 | 3.7 | 3.4 | 622 | 3.3 | 2.9 | 702 | 2.9 | 2 | 789 | 2.1 | 769 | 1.2 | 796 | 898 |  |  | 773 | 20.1 | -19 | 32 | 84 | 300 | 4.9 | 5 | 5.3 | 4.1 | 3.4 | 0.18 | 100 | 860
20170226 | 13 | 105 |  |  | 1156 |  | 2.2 | 5 | 5.3 | 291 | 4.9 | 441 | 3.7 | 3.3 | 621 | 3.2 | 2.9 | 702 | 2.9 | 2 | 788 | 2.1 | 768 | 1.2 | 798 | 899 |  |  | 771 | 20.1 | -15 | 32 | 84 | 300 | 4.1 | 5 | 5.3 | 4.1 | 3.4 | 0.26 | 100 | 860
20170226 | 14 | 105 |  |  |  | 0.65 | 2.2 | 5 | 5.3 | 288 | 4.9 |  | 3.5 | 3.5 | 608 | 3.2 | 2.9 | 705 | 3 | 2 | 801 | 2.1 | 785 | 1.2 | 828 | 928 |  |  | 810 | 20.3 | -2 | 30 | 86 | 400 | 4.5 | 4 | 5.5 | 3.9 | 3.4 | 0.21 | 100 | 860
20170226 | 15 | 115 |  |  |  | 0.89 | 2.2 | 5.3 | 5.3 | 288 | 4.9 |  | 3.5 | 3.4 | 619 | 3.2 | 3 | 710 | 3 | 2.1 | 802 | 2.1 | 780 | 1.2 | 820 | 925 |  |  | 815 | 20.5 | -13 | 30 | 85 | 400 | 4.9 | 4.2 | 5.4 | 4 | 3.5 | 0.25 | 100 | 860
20170226 | 16 | 105 |  |  |  | 0.32 | 2 | 5.5 | 5.4 | 299 | 5 | 473 | 3.7 | 3.3 | 658 | 3.2 | 2.7 | 735 | 2.9 | 2 | 806 | 2 | 788 | 1.1 | 796 | 992 |  |  | 713 | 20.5 | -9 | 35 | 88 | 450 | 5.8 | 5.3 | 5.9 | 4.3 | 3.5 | 0.25 | 100 | 860
20170226 | 17 | 125 |  |  | 1157 |  | 2.6 | 5.4 | 5.8 | 302 | 5.1 | 422 | 3.8 | 3.6 | 607 | 3.5 | 3.1 | 697 | 3.1 | 2.2 | 797 | 2.2 | 793 | 1.3 | 784 | 949 |  |  | 819 | 20.4 | -199 | 35 | 90 | 600 | 7.9 | 6.4 | 6.8 | 5.4 | 4.4 | 0.23 | 100 | 830
20170226 | 18 | 125 |  |  |  | 0.44 | 2.6 | 5.1 | 5.6 | 307 | 5.1 | 409 | 3.8 | 3.6 | 600 | 3.5 | 3 | 691 | 3 | 2.2 | 797 | 2.2 | 795 | 1.1 | 791 | 931 |  |  | 864 | 20.4 | -14 | 38 | 88 | 300 | 4.6 | 5.3 | 6 | 4.5 | 3.8 | 0.19 | 100 | 831
20170226 | 19 | 125 |  |  |  | 1.37 | 2.7 | 5.1 | 5.8 | 310 | 5.1 | 410 | 4 | 3.6 | 596 | 3.6 | 2.9 | 685 | 3.1 | 2.3 | 790 | 2.2 | 795 | 1.2 | 771 | 929 |  |  | 830 | 20.6 | -1 | 35 | 87 | 400 | 3.6 | 4.8 | 5.4 | 4.4 | 3.7 | -4 | 100 | 825
20170226 | 20 | 125 |  |  |  | 2.02 | 2.6 | 5.4 | 5.8 | 318 | 5.1 | 410 | 3.7 | 3.5 | 597 | 3.4 | 3 | 687 | 3 | 2.1 | 795 | 2.1 | 793 | 1.2 | 783 | 980 |  |  | 799 | 20.5 | 4 | 38 | 87 | 300 | 3.6 | 5 | 5.7 | 4.5 | 3.9 | 0.2 | 100 | 825
20170226 | 21 | 105 |  |  | 1151 |  | 2.6 | 5.4 | 5.9 | 323 | 5.1 | 412 | 3.9 | 3.7 | 597 | 3.5 | 2.9 | 680 | 3.1 | 2.2 | 795 | 2.1 | 795 | 1.3 | 781 | 942 |  |  | 866 | 20.6 | -10 | 38 | 85 | 350 | 3.9 | 5.3 | 5.7 | 4.7 | 3.9 | 0.2 | 100 | 825
20170226 | 22 | 115 |  |  |  | 0.81 | 2.4 | 5.2 | 5.3 | 316 | 5.1 | 423 | 3.8 | 3.5 | 608 | 3.5 | 3 | 695 | 3.1 | 2.2 | 794 | 2.1 | 790 | 1.2 | 785 | 938 |  |  | 852 | 20.7 | -2 | 38 | 84 | 300 | 4.5 | 5.1 | 5.7 | 4.5 | 3.8 | 0.16 | 100 | 825
20170226 | 23 | 115 |  |  |  | 0.32 | 2.4 | 5.3 | 5.1 | 308 | 5.1 | 430 | 3.8 | 3.5 | 615 | 2.9 | 3.5 | 613 | 3.4 | 2.1 | 795 | 2.1 | 789 | 1.2 | 775 | 1027 |  |  | 882 | 20.8 | -4 | 38 | 84 | 500 | 3.8 | 5.5 | 5.9 | 4.8 | 4.3 | 0.22 | 100 | 825
20170227 | 0 | 115 |  |  |  | 0.36 | 2.4 | 5.3 | 5.3 | 304 | 5 | 431 | 3.6 | 3.4 | 617 | 3.3 | 2.9 | 701 | 2.9 | 2 | 795 | 2.1 | 793 | 1.2 | 807 | 1024 |  |  | 900 | 20.7 | 13 | 3.9 | 84 | 400 | 4.3 | 5.4 | 5.6 | 4.2 | 3.6 | 0.19 | 100 | 825
20170227 | 1 | 105 |  |  | 1148 |  | 2.1 | 5 | 4.3 | 303 | 4.9 | 442 | 3.7 | 3.4 | 622 | 3.3 | 2.9 | 700 | 2.9 | 2.1 | 781 | 2.1 | 777 | 1.4 | 772 | 1011 |  |  | 760 | 20.6 | -6 | 3.9 | 90 | 400 | 3.1 | 4.6 | 4.8 | 4 | 3.5 | 0.25 | 100 | 825
20170227 | 2 | 105 |  |  |  | 0.44 | 2.1 | 5 | 4.3 | 301 | 4.9 | 441 | 3.5 | 3.3 | 617 | 3.2 | 2.9 | 694 | 2.9 | 2 | 781 | 2 | 783 | 1.2 | 772 | 947 |  |  | 760 | 20.8 | 8 | 3.9 | 84 | 400 | 3 | 4.8 | 5 | 4.2 | 3.6 | 0.2 | 100 | 825
20170227 | 3 | 105 |  |  |  | 0.61 | 2.1 | 5 | 4.5 | 312 | 4.9 | 441 | 3.7 | 3.3 | 617 | 3.4 | 2.9 | 694 | 2.9 | 2 | 779 | 2.1 | 780 | 1 | 775 | 1049 |  |  | 760 | 20.6 | 10 | 3.9 | 86 | 400 | 3.3 | 4.9 | 5.1 | 4.3 | 3.6 | 0.23 | 100 | 825
20170227 | 4 | 105 |  |  |  | 0.69 | 2.1 | 5 | 4.6 | 316 | 4.8 | 443 | 3.6 | 3.3 | 628 | 3.2 | 2.8 | 697 | 2.9 | 1.9 | 782 | 2 | 782 | 1.3 | 769 | 994 |  |  | 760 | 20.6 | 18 | 3.9 | 84 | 400 | 3.2 | 4.5 | 4.3 | 4.2 | 3.5 | 0.5 | 100 | 825
20170227 | 5 | 105 |  |  | 1150 |  | 2.1 | 5 | 4.6 | 314 | 4.9 | 442 | 3.6 | 3.3 | 620 | 3.3 | 2.9 | 696 | 2.9 | 1.9 | 782 | 2.1 | 797 | 1.1 | 775 | 982 |  |  | 760 | 20.6 | -6 | 3 | 82 | 400 | 4.4 | 4.7 | 4.9 | 4 | 3.5 | 0.23 | 100 | 825
20170227 | 6 | 105 |  |  |  | 0.73 | 2 | 5 | 4.6 | 315 | 4.8 | 444 | 3.6 | 3.3 | 625 | 3.2 | 2.7 | 702 | 2.8 | 1.9 | 787 | 2 | 783 | 1 | 770 | 991 |  |  | 760 | 20.6 | -0.1 | 3.1 | 84 | 400 | 3.3 | 5.2 | 5.4 | 4.6 | 3.6 | 0.17 | 100 | 825
20170227 | 7 | 105 |  |  |  | 0.77 | 2 | 5 | 4.5 | 316 | 4.9 | 441 | 3.7 | 3.4 | 622 | 3.3 | 2.8 | 698 | 2.8 | 1.9 | 784 | 2.1 | 784 | 1.2 | 781 | 921 |  |  | 760 | 20.4 | -0.8 | 3 | 82 | 500 | 4.1 | 5 | 5.2 | 4.6 | 3.6 | 0.1 | 100 | 825
20170227 | 8 | 105 |  |  |  | 0.44 | 2 | 5 | 4.3 | 316 | 4.9 | 436 | 3.6 | 3.4 | 613 | 3.3 | 2.9 | 689 | 2.9 | 1.8 | 778 | 2.1 | 773 | 1.2 | 779 | 1012 |  |  | 823 | 20.5 | -2 | 3 | 87 | 600 | 4.3 | 4.8 | 6.7 | 4.7 | 3.7 | 0.29 | 100 | 825
20170227 | 9 | 105 |  |  | 1153 |  | 2.1 | 5.1 | 4.2 | 323 | 4.9 | 435 | 3.7 | 3.4 | 612 | 3.3 | 2.7 | 687 | 2.8 | 1.9 | 780 | 2.1 | 787 | 1.2 | 781 | 910 |  |  | 811 | 20.5 | -27 | 3 | 89 | 350 | 6.4 | 5.5 | 6.4 | 4.5 | 3.6 | 0.27 | 100 | 825
20170227 | 10 | 105 |  |  |  | 0.57 | 2 | 5.1 | 4 | 325 | 4.9 | 437 | 3.8 | 3.4 | 611 | 3.3 | 2.7 | 686 | 3 | 1.9 | 777 | 2.1 | 777 | 1.2 | 778 | 980 |  |  | 789 | 20.5 | -13 | 3 | 92 | 400 | 4.8 | 5 | 5.7 | 4.3 | 3.6 | 0.27 | 100 | 825
20170227 | 11 | 105 |  |  |  | 1.05 | 2 | 5.1 | 4.3 | 324 | 4.9 | 435 | 3.6 | 3.4 | 614 | 3.4 | 2.9 | 691 | 2.9 | 1.9 | 780 | 2.1 | 782 | 1.3 | 762 | 942 |  |  | 785 | 20.3 | -11 | 3.5 | 95 | 400 | 3.8 | 4.8 | 5.7 | 4.2 | 3.5 | 0.25 | 100 | 825
20170227 | 12 | 105 |  |  |  | 0.73 | 2 | 5.1 | 4.3 | 318 | 4.9 | 427 | 3.3 | 3.1 | 603 | 3.1 | 2.8 | 681 | 2.7 | 1.7 | 781 | 2.1 | 783 | 1 | 755 | 970 |  |  | 790 | 20.1 | -10 | 3.5 | 100 | 450 | 3 | 5 | 5.9 | 4.3 | 3.4 | 0.25 | 100 | 825
20170227 | 13 | 105 |  |  | 1152 |  | 2 | 5.1 | 4.3 | 318 | 4.5 | 425 | 3.3 | 3.1 | 602 | 3.2 | 2.8 | 680 | 2.7 | 1.7 | 780 | 2.1 | 782 | 0.9 | 756 | 950 |  |  | 795 | 20.2 | -11 | 3.8 | 101 | 450 | 3.5 | 5.2 | 5.8 | 4.2 | 3.5 | 0.26 | 100 | 830
20170227 | 14 | 105 |  |  |  | 0.89 | 2 | 5.1 | 4.3 | 315 | 4.5 | 425 | 3.4 | 3.1 | 603 | 3.1 | 2.9 | 681 | 2.7 | 1.8 | 782 | 2.1 | 780 | 0.9 | 757 | 975 |  |  | 833 | 20.3 | -12 | 3.8 | 98 | 450 | 6 | 5 | 5.9 | 4.3 | 3.4 | 0.28 | 100 | 830
20170227 | 15 | 110 |  |  |  | 1.45 | 2 | 5.4 | 4.6 | 316 | 4.9 | 429 | 3.6 | 3.4 | 605 | 3.4 | 2.9 | 682 | 2.9 | 1.9 | 773 | 2.1 | 783 | 1.2 | 762 | 939 |  |  | 767 | 20.1 | -9 | 3.5 | 102 | 300 | 3.7 | 4.5 | 5.4 | 3.9 | 3.4 | 0.24 | 100 | 830
20170227 | 16 | 110 |  |  |  | 2.9 | 2 | 5.4 | 5.2 | 318 | 4.9 | 438 | 3.7 | 3.3 | 620 | 3.3 | 2.9 | 699 | 2.8 | 1.8 | 789 | 2.1 | 792 | 1.1 | 796 | 930 |  |  | 675 | 20.4 | 21 | 4 | 96 | 450 | 3.5 | 4.9 | 5.5 | 4 | 3.3 | 0.19 | 100 | 830
20170227 | 17 | 105 |  |  | 1155 |  | 2 | 5.3 | 5.4 | 320 | 4.9 | 435 | 3.7 | 3.4 | 610 | 3.5 | 2.9 | 700 | 2.8 | 1.8 | 799 | 2.1 | 790 | 1.1 | 775 | 935 |  |  | 680 | 20.5 | 10 | 4 | 95 | 450 | 3.7 | 5 | 5.5 | 4.2 | 3.3 | 0.2 | 100 | 830
20170227 | 18 | 110 |  |  |  | 1.37 | 2.2 | 5.3 | 5.4 | 319 | 4.9 | 435 | 3.6 | 3.3 | 615 | 3.4 | 2.9 | 698 | 2.8 | 1.8 | 789 | 2.1 | 793 | 1.2 | 792 | 935 |  |  | 685 | 20.5 | 17 | 4 | 96 | 450 | 3.7 | 5.2 | 5.6 | 4 | 3.2 | 0.22 | 100 | 830
20170227 | 19 | 110 |  |  |  | 0.28 | 2.3 | 5.2 | 5.4 | 318 | 4.9 | 435 | 3.8 | 3.5 | 615 | 3.3 | 2.8 | 694 | 2.9 | 1.8 | 791 | 2.1 | 788 | 1.1 | 782 | 934 |  |  | 789 | 20.5 | -22 | 4.5 | 95 | 500 | 3.3 | 4.6 | 4.9 | 3.9 | 3.4 | 0.21 | 100 | 830
20170227 | 20 | 110 |  |  |  | 0.52 | 2.3 | 5 | 5.2 | 323 | 4.9 | 438 | 3.6 | 3.4 | 620 | 3.3 | 2.9 | 698 | 2.9 | 1.8 | 791 | 2.1 | 789 | 1.1 | 779 | 934 |  |  | 793 | 20.4 | -20 | 3.5 | 95 | 350 | 3.1 | 4.9 | 5.2 | 4.1 | 3.5 | 0.23 | 100 | 830
20170227 | 21 | 114 |  |  | 1160 |  | 2.4 | 5.1 | 5.4 | 316 | 4.9 | 429 | 3.7 | 3.5 | 615 | 3.5 | 2.8 | 695 | 3 | 2.1 | 791 | 2.1 | 790 | 1.2 | 754 | 954 |  |  | 814 | 20.4 | -13 | 3.3 | 94 | 300 | 4.3 | 5.4 | 5.8 | 4.5 | 3.7 | 0.2 | 100 | 831
20170227 | 22 | 115 |  |  |  | 0.32 | 2.4 | 5.1 | 5.4 | 317 | 4.9 | 433 | 3.8 | 3.5 | 615 | 3.4 | 3 | 698 | 3 | 2 | 794 | 2.1 | 789 | 1.1 | 759 | 940 |  |  | 819 | 20.4 | -6 | 3.3 | 94 | 350 | 3.9 | 5.1 | 5.3 | 4.2 | 3.6 | 0.21 | 100 | 829
20170227 | 23 | 120 |  |  |  | 0.4 | 2.5 | 5.3 | 5.6 | 323 | 5.1 | 428 | 3.8 | 3.6 | 612 | 3.5 | 2.9 | 698 | 3.1 | 2 | 795 | 2.1 | 792 | 1.2 | 795 | 928 |  |  | 813 | 20.6 | -4 | 3.3 | 91 | 300 | 2.9 | 4.9 | 4.1 | 3.6 | 3.6 | 0.18 | 100 | 830
20170228 | 0 | 125 |  |  |  | 0.53 | 2.5 | 5.4 | 5.6 | 324 | 5.1 | 420 | 3.7 | 3.5 | 607 | 3.5 | 2.9 | 696 | 3.1 | 2 | 799 | 2.1 | 795 | 1.1 | 785 | 932 |  |  | 852 | 20.7 | -3 | 4.5 | 91 | 350 | 5 | 3.4 | 5.4 | 4.2 | 3.7 | 0.24 | 100 | 830
20170228 | 1 | 120 |  |  |  |  | 2.5 | 5.4 | 5.5 | 326 | 5 | 422 | 3.8 | 3.5 | 606 | 3.5 | 3.1 | 692 | 3 | 1.9 | 794 | 2.2 | 795 | 1.2 | 768 | 1004 |  |  | 773 | 20.7 | -8 | 4.4 | 91 | 300 | 3 | 4.6 | 5 | 3.9 | 3.4 | 0.21 | 100 | 830
20170228 | 2 | 120 |  |  |  | 0.61 | 2.5 | 5.4 | 5.5 | 324 | 4.9 | 421 | 3.7 | 3.5 | 606 | 3 | 3.1 | 691 | 3 | 1.9 | 793 | 2.2 | 790 | 1.3 | 762 | 1038 |  |  | 773 | 20.7 | -9 | 4.4 | 91 | 300 | 3.2 | 4.5 | 5 | 3.8 | 3.4 | 0.27 | 100 | 830
20170228 | 3 | 125 |  |  |  | 0.65 | 2.6 | 5.5 | 5.6 | 323 | 5.1 | 418 | 3.6 | 3.6 | 603 | 3.5 | 2.9 | 691 | 3.2 | 2 | 797 | 2.2 | 794 | 1.2 | 768 | 959 |  |  | 815 | 20.9 | -13 | 4.4 | 89 | 400 | 3.7 | 4.9 | 5.2 | 4 | 3.5 | 0.21 | 100 | 830
20170228 | 4 | 126 |  |  |  | 0.53 | 2.6 | 5.5 | 5.6 | 323 | 5.1 | 410 | 3.8 | 3.6 | 598 | 3.5 | 2.9 | 688 | 2.9 | 3.1 | 798 | 2.2 | 799 | 1.2 | 761 | 947 |  |  | 872 | 20.8 | -21 | 4.4 | 87 | 400 | 4 | 5.1 | 5.3 | 4.2 | 3.6 | 0.24 | 100 | 830
20170228 | 5 | 130 |  |  |  |  | 2.6 | 5.5 | 5.4 | 327 | 5.2 | 407 | 4 | 3.8 | 592 | 3.7 | 3.1 | 683 | 3.3 | 2.1 | 797 | 2.3 | 798 | 1.3 | 765 | 958 |  |  | 903 | 20.7 | -10 | 4.4 | 86 | 350 | 3.7 | 4.9 | 5.4 | 4.3 | 3.6 | 0.26 | 100 | 830
20170228 | 6 | 130 |  |  |  | 0.69 | 2.6 | 5.7 | 5.6 | 325 | 5.2 | 407 | 4 | 3.7 | 594 | 3.7 | 3.2 | 686 | 3.3 | 2.2 | 800 | 2.3 | 799 | 1.3 | 786 | 1098 |  |  | 890 | 20.7 | -2 | 4.4 | 84 | 400 | 3.3 | 5 | 5.4 | 4.3 | 3.6 | 0.18 | 100 | 832
20170228 | 7 | 130 |  |  |  | 0.77 | 2.6 | 5.5 | 5.3 | 324 | 5.2 | 403 | 3.9 | 3.8 | 587 | 3.8 | 3.2 | 677 | 3.2 | 2.2 | 792 | 2.3 | 789 | 1.5 | 750 | 1101 |  |  | 881 | 20.7 | -16 | 4.4 | 87 | 300 | 3.3 | 5 | 5.4 | 4.3 | 3.6 | 0.19 | 100 | 830
20170228 | 8 | 135 |  |  |  | 0.53 | 2.6 | 5.5 | 6.4 | 318 | 5.3 | 405 | 3.9 | 3.7 | 596 | 3.7 | 3.3 | 692 | 3.2 | 2.2 | 805 | 2.3 | 802 | 1.3 | 800 | 923 |  |  | 840 | 20.7 | -6 | 4.4 | 87 | 300 | 3 | 4.9 | 5.2 | 4 | 3.5 | 0.21 | 100 | 830
20170228 | 9 | 140 |  |  |  |  | 2.9 | 5.4 | 6.6 | 323 | 5.3 | 402 | 4 | 3.8 | 591 | 3.7 | 3.3 | 689 | 3.3 | 2.1 | 807 | 2.3 | 805 | 1.3 | 810 | 956 |  |  | 897 | 20.5 | -2 | 4.4 | 92 | 400 | 4 | 4.7 | 5.1 | 4.1 | 3.7 | 0.21 | 100 | 830
20170228 | 10 | 120 |  |  |  | 0.4 | 3 | 5.4 | 5.2 | 323 | 5.4 | 390 | 4.1 | 3.9 | 575 | 3.9 | 3.3 | 674 | 3.3 | 2.4 | 796 | 2.4 | 803 | 1.5 | 740 | 932 |  |  | 955 | 20.4 | -8 | 4.4 | 100 | 300 | 4 | 4.6 | 4.9 | 3.7 | 3.2 | 0.28 | 100 | 830
20170228 | 11 | 125 |  |  |  | 1.41 | 3 | 5.8 | 5.2 | 313 | 5.2 | 412 | 3.8 | 3.8 | 603 | 3.7 | 3.1 | 692 | 3.2 | 2.2 | 800 | 2.4 | 795 | 1.3 | 819 | 944 |  |  | 882 | 20.6 | -3 | 4.6 | 101 | 450 | 4 | 4.8 | 5.4 | 4.1 | 3.6 | 0.25 | 100 | 830
20170228 | 12 | 126 |  |  |  | 1.21 | 3 | 5.6 | 5.2 | 307 | 5.2 | 411 | 3.8 | 3.7 | 599 | 3.5 | 3 | 688 | 3.3 | 2.1 | 798 | 2.3 | 797 | 13 | 780 | 904 |  |  | 866 | 20.5 | -9 | 4.6 | 104 | 500 | 4 | 4.9 | 5.4 | 3.9 | 3.3 | 0.23 | 100 | 830
20170228 | 13 | 125 |  |  |  |  | 3 | 5.8 | 5 | 298 | 5.3 | 410 | 3.9 | 3.8 | 596 | 3.7 | 3.2 | 686 | 3.2 | 2.3 | 794 | 2.2 | 794 | 1.4 | 789 | 896 |  |  | 883 | 20.5 | -30 | 4.4 | 110 | 550 | 4 | 5.2 | 5.5 | 4.2 | 3.5 | 0.24 | 100 | 830
20170228 | 14 | 125 |  |  |  | 0.97 | 3.1 | 5.8 | 5.2 | 295 | 5.2 | 417 | 3.8 | 3.7 | 608 | 3.6 | 3.2 | 699 | 3.2 | 2.2 | 805 | 2.2 | 800 | 1.3 | 821 | 910 |  |  | 875 | 20.4 | -8 | 4.4 | 110 | 600 | 5 | 5.3 | 5.7 | 4.6 | 4 | 0.19 | 100 | 830
20170228 | 15 | 140 |  |  |  | 0.77 | 3.3 | 5.8 | 6.8 | 299 | 5.4 | 398 | 4 | 3.9 | 597 | 3.8 | 3.2 | 700 | 3.4 | 2.2 | 817 | 2.3 | 805 | 1.4 | 850 | 966 |  |  | 845 | 20.4 | -6 | 5 | 106 | 420 | 4 | 5.4 | 5.6 | 4.5 | 3.8 | 0.21 | 100 | 830
20170228 | 16 | 140 |  |  |  | 1.05 | 3.2 | 5.7 | 6.4 | 295 | 5.5 | 394 | 4.1 | 3.9 | 585 | 3.8 | 3.2 | 686 | 3.3 | 2.2 | 806 | 2.3 | 809 | 1.5 | 804 | 909 |  |  | 837 | 20.5 | -14 | 5.5 | 103 | 750 | 3 | 5 | 5.3 | 4.3 | 3.8 | 0.21 | 100 | 830
20170228 | 17 | 150 |  |  | 1151 |  | 3.3 | 5.4 | 7.5 | 307 | 5.4 | 378 | 4.1 | 3.9 | 575 | 3.7 | 3.1 | 680 | 3.3 | 2.2 | 805 | 2.3 | 804 | 1.4 | 808 | 937 |  |  | 870 | 20.5 | -21 | 5.5 | 96 | 600 | 3 | 4.7 | 5 | 4.2 | 3.7 | 0.22 | 100 | 830
20170228 | 18 | 150 |  |  |  | 0.36 | 3.3 | 5 | 7.3 | 306 | 5.5 | 377 | 4.2 | 3.8 | 576 | 3.8 | 3.1 | 682 | 3.3 | 2.3 | 806 | 2.3 | 804 | 1.4 | 802 | 925 |  |  | 872 | 20.6 | -20 | 5.5 | 98 | 700 | 4 | 5 | 5.2 | 4.3 | 3.8 | 0.23 | 100 | 830
20170228 | 19 | 152 |  |  |  | 0.81 | 3.3 | 5.4 | 7.4 | 310 | 5.4 | 380 | 4.2 | 3.9 | 574 | 3.8 | 3.3 | 680 | 3.4 | 2.3 | 808 | 2.3 | 808 | 1.3 | 800 | 1100 |  |  | 847 | 20.5 | -21 | 5.5 | 90 | 500 | 3 | 5 | 5.2 | 4.2 | 3.9 | 0.22 | 100 | 830
20170228 | 20 | 155 |  |  |  | 0.61 | 3.3 | 5.4 | 7.3 | 316 | 5.5 | 382 | 4.5 | 4 | 575 | 3.8 | 3.3 | 682 | 3.4 | 2.5 | 805 | 2.3 | 805 | 1.3 | 785 | 960 |  |  | 845 | 20.6 | -15 | 5.5 | 91 | 600 | 3.4 | 4.9 | 5.3 | 4.2 | 3.8 | 0.23 | 100 | 830
20170228 | 21 | 155 |  |  | 1156 |  | 3.3 | 5.5 | 7.6 | 323 | 5.6 | 378 | 4.2 | 4.1 | 570 | 3.9 | 3.6 | 682 | 3.6 | 2.3 | 813 | 2.3 | 813 | 1.5 | 786 | 910 |  |  | 860 | 20.7 | -9 | 5.8 | 90 | 550 | 3.6 | 4.9 | 5.2 | 4.2 | 3.7 | 0.21 | 100 | 830
20170228 | 22 | 160 |  |  |  | 2.5 | 3.3 | 5 | 7.8 | 325 | 5.6 | 376 | 4.2 | 4.2 | 572 | 3.9 | 3.6 | 680 | 3.5 | 2.5 | 815 | 2.3 | 812 | 1.5 | 786 | 915 |  |  | 861 | 20.5 | -13 | 5.8 | 92 | 600 | 3 | 4.9 | 5.3 | 4.3 | 3.8 | 0.22 | 100 | 830
20170228 | 23 | 140 |  |  |  | 2.26 | 3.3 | 5.3 | 7 | 323 | 5.4 | 390 | 4 | 4.9 | 592 | 3.7 | 3.7 | 688 | 3.3 | 2.2 | 805 | 2.2 | 802 | 1.4 | 786 | 937 |  |  | 834 | 20.6 | -21 | 5.8 | 90 | 400 | 3.5 | 5.1 | 5.4 | 4.4 | 3.7 | 0.18 | 100 | 830
20170301 | 0 | 130 |  |  |  | 1.21 | 3.3 | 5.3 | 6 | 323 | 5.2 | 420 | 3.9 | 3.7 | 612 | 3.6 | 3.3 | 702 | 3.1 | 2.1 | 806 | 2.1 | 798 | 1.7 | 858 | 981 |  |  | 900 | 20.6 | -18 | 50 | 100 | 300 | 3.2 | 4.8 | 5 | 4.6 | 3.5 | 0.19 | 100 | 825
20170301 | 1 | 130 |  |  | 1145 |  | 3.3 | 5.5 | 5.3 | 327 | 5.1 | 412 | 3.8 | 3.6 | 600 | 3.5 | 3 | 689 | 3 | 2.1 | 797 | 2.1 | 793 | 1.4 | 799 | 953 |  |  | 900 | 20.5 | 1.1 | 42 | 96 | 400 | 2.9 | 4.9 | 5.1 | 4.6 | 3.6 | 0.24 | 100 | 825
20170301 | 2 | 130 |  |  |  | 0.93 | 3.3 | 5.8 | 5.5 | 338 | 5.1 | 422 | 3.7 | 3.5 | 609 | 3.4 | 3.2 | 698 | 3 | 2 | 803 | 2.1 | 796 | 1.5 | 845 | 983 |  |  | 900 | 20.5 | -23 | 50 | 95 | 410 | 2.8 | 4.7 | 4.9 | 4.5 | 3.5 | 0.18 | 100 | 825
20170301 | 3 | 130 |  |  |  | 1.41 | 3.3 | 5.8 | 5.5 | 338 | 5.1 | 422 | 3.7 | 3.5 | 609 | 3.4 | 3.2 | 698 | 3 | 2 | 803 | 2.1 | 796 | 1.5 | 845 | 983 |  |  | 900 | 20.6 | -11 | 50 | 90 | 410 | 2.8 | 4.7 | 4.9 | 4.5 | 3.5 | 0.19 | 100 | 825
20170301 | 4 | 130 |  |  |  | 0.89 | 3.3 | 5.8 | 5.3 | 336 | 5.1 | 421 | 3.8 | 3.5 | 605 | 3.4 | 3 | 694 | 3.1 | 2 | 798 | 2 | 797 | 1.1 | 834 | 1010 |  |  | 900 | 20.7 | -11 | 45 | 86 | 400 | 2.7 | 4.4 | 4.6 | 4.3 | 3.5 | 0.16 | 100 | 825
20170301 | 5 | 130 |  |  | 1158 |  | 3.3 | 5.8 | 5.3 | 332 | 5.1 | 420 | 3.8 | 3.6 | 604 | 3.5 | 3.1 | 700 | 3.1 | 2.1 | 799 | 2.1 | 792 | 1.3 | 845 | 920 |  |  | 910 | 20.7 | -11 | 46 | 89 | 400 | 2.5 | 4.5 | 4.3 | 4.2 | 3.5 | 0.18 | 100 | 825
20170301 | 6 | 130 |  |  |  | 2.06 | 3.3 | 5.8 | 5.3 | 329 | 5.1 | 419 | 3.9 | 3.6 | 604 | 3.6 | 3 | 696 | 3.1 | 2 | 798 | 2 | 794 | 1.4 | 822 | 957 |  |  | 900 | 20.6 | -20 | 46 | 85 | 400 | 2.1 | 4.6 | 4.8 | 4.2 | 3.5 | 0.24 | 100 | 825
20170301 | 7 | 130 |  |  |  | 1.49 | 3.3 | 5.8 | 5.3 | 325 | 5.2 | 414 | 3.9 | 3.7 | 606 | 3.6 | 3.2 | 697 | 3.2 | 2.1 | 803 | 2.1 | 793 | 1.5 | 849 | 924 |  |  | 860 | 20.6 | -16 | 46 | 87 | 400 | 2.2 | 4.8 | 5 | 4.2 | 3.5 | 0.18 | 100 | 830
20170301 | 8 | 130 |  |  |  | 1.41 | 3.3 | 5.8 | 5.5 | 324 | 5.2 | 418 | 3.7 | 3.6 | 609 | 3.6 | 3.1 | 699 | 3.2 | 2.2 | 803 | 2.1 | 798 | 1.3 | 782 | 898 |  |  | 758 | 20.7 | 6 | 45 | 89 | 350 | 3 | 4.6 | 4.9 | 3.9 | 3.6 | 0.18 | 100 | 830
20170301 | 9 | 135 |  |  | 1158 |  | 3.3 | 5.8 | 5.6 | 323 | 5.2 | 414 | 3.8 | 3.6 | 603 | 3.5 | 3.2 | 694 | 3.1 | 2.1 | 804 | 2.2 | 798 | 1.2 | 760 | 950 |  |  | 804 | 20.6 | -18 | 48 | 90 | 300 | 2 | 4.9 | 5.2 | 4.3 | 3.8 | 0.21 | 100 | 830
20170301 | 10 | 135 |  |  |  | 0.89 | 3.3 | 5.8 | 4.4 | 318 | 5.2 | 409 | 3.9 | 3.7 | 594 | 3.6 | 3 | 686 | 3.1 | 2.1 | 798 | 2.1 | 798 | 1.1 | 790 | 983 |  |  | 845 | 20.7 | -9 | 45 | 93 | 300 | 4 | 5.2 | 5.4 | 4.4 | 4 | 0.24 | 100 | 830
20170301 | 11 | 140 |  |  |  | 0.93 | 3.3 | 5.8 | 5.9 | 315 | 5.3 | 402 | 4 | 3.8 | 590 | 3.7 | 3.3 | 686 | 3.2 | 2.2 | 802 | 2.3 | 803 | 1.2 | 781 | 904 |  |  | 832 | 20.5 | -10 | 48 | 100 | 300 | 3 | 5.1 | 5.6 | 4.5 | 3.8 | 0.2 | 100 | 830
20170301 | 12 | 154 |  |  |  | 0.57 | 3.3 | 5.8 | 6.8 | 308 | 5.4 | 385 | 4.2 | 3.9 | 573 | 3.8 | 3.5 | 679 | 3.4 | 2.3 | 809 | 2.2 | 804 | 1.3 | 751 | 896 |  |  | 861 | 20.3 | -23 | 48 | 105 | 330 | 4 | 5.4 | 5.8 | 4.5 | 3.9 | 0.19 | 100 | 830
20170301 | 13 | 160 |  |  | 1162 |  | 3.3 | 5.8 | 7.1 | 298 | 5.5 | 371 | 4 | 3.8 | 569 | 3.3 | 3.2 | 679 | 3.4 | 2 | 813 | 2.2 | 805 | 1.4 | 776 | 914 |  |  | 877 | 20.5 | -26 | 46 | 100 | 400 | 3 | 5.4 | 5.8 | 4.6 | 4 | 0.22 | 100 | 830
20170301 | 14 | 160 |  |  |  | 1.41 | 3.3 | 5.8 | 7.6 | 298 | 5.4 | 370 | 4 | 3.9 | 563 | 3.7 | 3.2 | 674 | 3.3 | 2 | 815 | 2.2 | 812 | 1.3 | 774 | 880 |  |  | 842 | 20.5 | -9 | 44 | 95 | 350 | 4 | 5.2 | 5.6 | 4.4 | 3.7 | 0.17 | 100 | 830
20170301 | 15 | 96 |  |  |  | 0.93 | 3 | 5.8 | 4.9 | 298 | 4.9 | 482 | 3.6 | 3.3 | 666 | 3.3 | 2.9 | 741 | 3 | 1.7 | 799 | 2 | 787 | 1.1 | 834 | 961 |  |  | 722 | 20.4 | -22 | 34 | 95 | 380 | 4 | 5.3 | 5.7 | 4.7 | 4 | 0.21 | 100 | 830
20170301 | 16 | 110 |  |  |  | 2.1 | 3 | 5.8 | 6 | 291 | 5.2 | 392 | 4 | 3.7 | 592 | 3.1 | 3.1 | 693 | 3.3 | 2 | 813 | 2.2 | 806 | 1.4 | 801 | 901 |  |  | 796 | 20.3 | -4 | 50 | 96 | 650 | 4.4 | 5.6 | 5.8 | 4.7 | 4 | 0.18 | 100 | 830
20170301 | 17 | 130 |  |  | 1145 |  | 3.3 | 5.5 | 7.5 | 300 | 5.4 | 378 | 4.2 | 3.9 | 572 | 3.2 | 3.2 | 685 | 3.4 | 2 | 821 | 2.2 | 816 | 1.4 | 818 | 920 |  |  | 888 | 20.6 | -16 | 52 | 94 | 350 | 3 | 5 | 5.2 | 4.7 | 3.7 | 0.19 | 100 | 830
20170301 | 18 | 150 |  |  |  | 0.85 | 3.3 | 5.5 | 7.6 | 302 | 5.4 | 372 | 4 | 3.8 | 572 | 3.2 | 3.3 | 683 | 3.4 | 2.1 | 820 | 2.3 | 806 | 1.4 | 812 | 930 |  |  | 850 | 20.5 | -15 | 52 | 95 | 400 | 2.6 | 5 | 5.3 | 4.2 | 3.7 | 0.2 | 100 | 830
20170301 | 19 | 160 |  |  |  | 0.81 | 3.3 | 5.5 | 7.6 | 303 | 5.4 | 376 | 4 | 3.8 | 577 | 3.3 | 3.2 | 686 | 3.3 | 2 | 821 | 2.2 | 810 | 1.5 | 813 | 925 |  |  | 887 | 20.4 | -9 | 52 | 96 | 500 | 2.5 | 5.1 | 5.2 | 4.3 | 3.8 | 0.23 | 100 | 830
20170301 | 20 | 160 |  |  |  | 0.44 | 3.3 | 5.5 | 7.5 | 305 | 5.3 | 378 | 4 | 3.9 | 576 | 3 | 3.3 | 685 | 3.4 | 2 | 820 | 2.2 | 812 | 1.3 | 812 | 920 |  |  | 860 | 20.5 | -7 | 52 | 95 | 400 | 3.8 | 5.2 | 5.2 | 4.2 | 3.8 | 0.25 | 100 | 830
20170301 | 21 | 161 |  |  | 1161 |  | 3.3 | 5.5 | 7.6 | 310 | 5.5 | 373 | 4.2 | 3.9 | 565 | 3.5 | 3.3 | 682 | 3.5 | 2.1 | 821 | 2.2 | 784 | 1.3 | 782 | 925 |  |  | 884 | 20.7 | 3 | 50 | 93 | 350 | 3.4 | 5 | 5.3 | 4.3 | 3.8 | 0.19 | 100 | 830
20170301 | 22 | 162 |  |  |  | 1.01 | 3.3 | 5.8 | 7.8 | 315 | 5.5 | 372 | 4.3 | 3.8 | 566 | 3.6 | 3.2 | 683 | 3.5 | 2.2 | 820 | 2 | 810 | 1.3 | 783 | 923 |  |  | 885 | 20.6 | 4 | 52 | 95 | 400 | 4 | 5.2 | 5.4 | 4.3 | 3.6 | 0.2 | 100 | 830
20170301 | 23 | 160 |  |  |  | 0.93 | 3.3 | 5.5 | 7.5 | 317 | 5.5 | 372 | 4.2 | 3.9 | 565 | 3.6 | 3.4 | 683 | 3.4 | 2.2 | 822 | 2.3 | 813 | 1.4 | 784 | 943 |  |  | 924 | 20.7 | -8 | 55 | 91 | 400 | 3.3 | 4.9 | 5.3 | 4.3 | 3.8 | 0.21 | 100 | 830
20170302 | 0 | 160 |  |  |  | 1.37 | 3.2 | 5.6 | 7.4 | 313 | 5.6 | 370 | 4.2 | 4 | 563 | 3.7 | 3.3 | 680 | 3.4 | 2.3 | 820 | 2.3 | 814 | 1.4 | 795 | 943 |  |  | 904 | 20.7 | -1 | 52 | 91 | 500 | 3.3 | 5 | 5.3 | 4.3 | 3.8 | 0.23 | 100 | 830
20170302 | 1 | 161 |  |  | 1168 |  | 3.2 | 5.6 | 7.5 | 316 | 5.6 | 369 | 4.2 | 4 | 562 | 3.9 | 3.5 | 677 | 3.5 | 2.3 | 819 | 2.3 | 812 | 1.4 | 776 | 908 |  |  | 891 | 20.6 | 11 | 52 | 90 | 450 | 3.8 | 5 | 5.3 | 4.4 | 3.9 | 0.2 | 100 | 830
20170302 | 2 | 162 |  |  |  | 0.36 | 3.2 | 5.6 | 7.6 | 318 | 5.5 | 369 | 4.2 | 4 | 562 | 3.8 | 3.4 | 678 | 3.5 | 2.3 | 818 | 2.3 | 813 | 1.4 | 804 | 937 |  |  | 934 | 20.6 | -1 | 52 | 90 | 400 | 3.6 | 5.1 | 5.3 | 4.3 | 3.9 | 0.2 | 100 | 830
20170302 | 3 | 160 |  |  |  | 0.57 | 3.2 | 5.6 | 7.4 | 323 | 5.6 | 369 | 4.3 | 4.1 | 561 | 3.9 | 3.4 | 676 | 3.5 | 2.3 | 817 | 2.3 | 808 | 1.5 | 791 | 944 |  |  | 896 | 20.6 | -7 | 55 | 91 | 500 | 2.8 | 5.1 | 5.2 | 4.5 | 3.8 | 0.19 | 100 | 830
20170302 | 4 | 160 |  |  |  | 1.41 | 3.2 | 5.6 | 7.7 | 325 | 5.6 | 369 | 4 | 4 | 560 | 3.9 | 3.6 | 675 | 3.5 | 2.4 | 820 | 2.4 | 815 | 1.4 | 793 | 895 |  |  | 893 | 20.7 | -7 | 50 | 91 | 400 | 3.3 | 4.9 | 5.1 | 4.1 | 3.7 | 0.17 | 100 | 830
20170302 | 5 | 160 |  |  | 1152 |  | 3.2 | 5.6 | 7.7 | 325 | 5.7 | 369 | 4.1 | 4 | 561 | 3.7 | 3.4 | 678 | 3.5 | 2.4 | 819 | 2.4 | 815 | 1.6 | 791 | 925 |  |  | 935 | 20.7 | 2 | 50 | 91 | 400 | 3.5 | 5 | 5.2 | 4.3 | 3.8 | 0.21 | 100 | 830
20170302 | 6 | 160 |  |  |  | 0.24 | 3.2 | 5.6 | 7.5 | 328 | 5.7 | 373 | 4.2 | 4.1 | 564 | 3.6 | 3.4 | 681 | 3.5 | 2.3 | 819 | 2.3 | 815 | 1.3 | 790 | 960 |  |  | 960 | 20.7 | -10 | 52 | 90 | 350 | 3.2 | 5 | 5.2 | 4.4 | 3.9 | 0.2 | 100 | 830
20170302 | 7 | 161 |  |  |  | 0.53 | 3.2 | 5.2 | 7.4 | 326 | 5.6 | 368 | 4 | 4 | 559 | 3.8 | 3.2 | 676 | 3.5 | 2.4 | 819 | 2.4 | 813 | 1.3 | 825 | 943 |  |  | 1000 | 20.7 | -38 | 50 | 90 | 450 | 3.1 | 5.1 |  | 4.4 | 3.9 | 0.17 | 100 | 830
20170302 | 8 | 161 |  |  |  | 0.81 | 3.2 | 5.2 | 8 | 328 | 5.6 | 369 | 4.1 | 4 | 561 | 3.8 | 3.4 | 677 | 3.6 | 2.5 | 818 | 2.3 | 815 | 1.7 | 904 | 902 |  |  | 900 | 20.7 | -2 | 50 | 90 | 500 | 3.1 | 4.9 | 5.1 | 4.1 | 4 | 0.22 | 100 | 830
20170302 | 9 | 162 |  |  |  |  | 3.2 | 5.1 | 8 | 368 | 5.6 | 421 | 4 | 4 | 560 | 3.7 | 3.3 | 676 | 3.4 | 2.4 | 818 | 2.3 | 814 | 1.8 | 909 | 930 |  |  | 900 | 20.6 | -7 | 52 | 90 | 500 | 3.2 | 5 | 5.2 | 4.6 | 3.6 | 0.2 | 100 | 830
20170302 | 10 | 162 |  |  |  | 1.01 | 3.2 | 5.05 | 8 | 307 | 5.6 | 370 | 4.3 | 4.2 | 559 | 3.6 | 3.3 | 679 | 3.6 | 2.5 | 823 | 2.4 | 815 | 1.8 | 906 | 880 |  |  | 900 | 20.4 | -21 | 50 | 106 | 600 | 3.2 | 5.6 | 6 | 4.6 | 3.6 | 0.21 | 100 | 830
20170302 | 11 | 164 |  |  |  | 1.07 | 3.2 | 5.05 | 8 | 307 | 5.6 | 390 | 4.3 | 4.2 | 559 | 3.6 | 3.3 | 679 | 3.6 | 2.5 | 823 | 2.4 | 815 | 1.8 | 906 | 878 |  |  | 900 | 20.4 | -11 | 50 | 106 | 600 | 3 | 5.8 | 6 | 4.6 | 3.6 | 0.21 | 100 | 830
20170302 | 12 | 162 |  |  |  | 0.73 | 3.2 | 5.05 | 8 | 308 | 5.7 | 369 | 4.1 | 4.1 | 557 | 3.6 | 3.3 | 680 | 3.6 | 2.5 | 824 | 2.4 | 825 | 1.7 | 863 | 873 |  |  | 950 | 20.5 | -41 | 50 | 106 | 750 | 3.1 | 5.8 | 6 | 4.6 | 3.6 | 0.22 | 100 | 830
20170302 | 13 | 165 |  |  |  |  | 3.2 | 5 | 8.2 | 302 | 5.7 | 368 | 4.4 | 4.1 | 555 | 3.7 | 3.4 | 674 | 3.5 | 2.6 | 824 | 2.4 | 818 | 1.7 | 900 | 939 |  |  | 950 | 20.3 | -6 | 50 | 109 | 600 | 3.2 | 5.3 | 5.5 | 4.6 | 3.6 | 0.22 | 100 | 830
20170302 | 14 | 165 |  |  |  | 1.21 | 3.2 | 4.9 | 8.5 | 314 | 5.7 | 364 | 4.3 | 4.1 | 554 | 4 | 3.6 | 674 | 3.6 | 2.6 | 824 | 2.5 | 814 | 1.7 | 891 | 891 |  |  | 900 | 20.2 | -0.8 | 50 | 112 | 650 | 3.4 | 5.3 | 5.5 | 4.6 | 3.6 | 0.2 | 100 | 830
20170302 | 15 | 166 |  |  |  | 2.06 | 3.2 | 4.9 | 8.5 | 294 | 5.7 | 364 | 4.3 | 4.1 | 554 | 4 | 3.6 | 674 | 3.6 | 2.6 | 824 | 2.5 | 814 | 1.7 | 891 | 891 |  |  | 900 | 20.2 | -0.8 | 50 | 112 | 612 | 3.4 | 5.3 | 5.5 | 4.6 | 3.6 | 0.2 | 100 | 830
20170302 | 16 | 166 |  |  |  | 1.06 | 3.2 | 5 | 8.6 | 293 | 5.6 | 360 | 4.3 | 4.1 | 550 | 4.1 | 3.6 | 667 | 3.7 | 2.6 | 819 | 2.4 | 814 | 1.7 | 821 | 866 |  |  | 990 | 20.3 | 23 | 50 | 113 | 600 | 4 | 5.6 | 5.9 | 4.7 | 3.9 | 0.17 | 100 | 830
20170302 | 17 | 166 |  |  | 1160 |  | 3.2 | 5 | 8.6 | 291 | 5.7 | 365 | 4.2 | 4.1 | 554 | 3.8 | 3.4 | 673 | 3.6 | 2.5 | 823 | 2.4 | 819 | 1.5 | 843 | 901 |  |  | 945 | 20.4 | -1 | 60 | 115 | 750 | 5 | 5.7 | 6.1 | 4.4 | 3.5 | 0.18 | 100 | 830
20170302 | 18 | 166 |  |  |  | 1.37 | 3.2 | 5 | 8.8 | 286 | 5.7 | 366 | 4.2 | 4.1 | 555 | 3.8 | 3.4 | 674 | 3.5 | 2.5 | 821 | 2.4 | 819 | 1.5 | 844 | 893 |  |  | 903 | 20.5 | -6 | 55 | 106 | 550 | 5 | 5 | 5.2 | 4.1 | 3.5 | 0.16 | 100 | 830
20170302 | 19 | 166 |  |  |  | 1.32 | 3.2 | 5 | 8.8 | 291 | 5.6 | 367 | 4 | 4 | 558 | 3.7 | 3.3 | 678 | 3.6 | 2.5 | 824 | 2.4 | 820 | 1.4 | 820 | 898 |  |  | 978 | 20.6 | -16 | 52 | 103 | 600 | 4 | 5.5 | 5.7 | 4.5 | 3.9 | 0.19 | 100 | 830
20170302 | 20 | 166 |  |  |  | 1.21 | 3.2 | 5 | 8.8 | 296 | 5.6 | 364 | 4 | 4.1 | 556 | 3.8 | 3.7 | 678 | 3.5 | 2.5 | 822 | 2.4 | 817 | 1.6 | 819 | 888 |  |  | 1000 | 20.6 | -28 | 52 | 102 | 650 | 4 | 5.5 | 5.8 | 4.6 | 4 | 0.18 | 100 | 830
20170302 | 21 | 166 |  |  |  |  | 3.2 | 5 | 8.8 | 302 | 5.6 | 366 | 4.3 | 4.1 | 559 | 3.8 | 3.4 | 675 | 3.5 | 2.6 | 821 | 2.4 | 818 | 1.5 | 816 | 901 |  |  | 986 | 20.6 | -4 | 52 | 100 | 700 | 3 | 5.2 | 5.6 | 4.5 | 3.8 | 0.23 | 100 | 830
20170302 | 22 | 166 |  |  |  | 0.74 | 3.2 | 5 | 8.8 | 303 | 5.6 | 372 | 4.1 | 4 | 564 | 3.7 | 3.2 | 684 | 3.4 | 2.5 | 822 | 2.4 | 815 | 1.4 | 806 | 901 |  |  | 971 | 20.5 | -10 | 54 | 104 | 600 | 4 | 5.2 | 5.5 | 4.3 | 3.9 | 0.17 | 100 | 830
20170302 | 23 | 166 |  |  |  | 1.29 | 3.2 |  | 8.8 | 303 | 5.7 | 371 | 4.1 | 4 | 563 | 3.7 | 3.5 | 680 | 3.5 | 2.5 | 819 | 2.4 | 815 | 1.5 | 800 | 897 |  |  | 994 | 20.5 | -8 | 50 | 100 | 600 | 3 | 5.1 | 5.3 | 4.4 | 3.7 | 0.15 | 100 | 830
20170303 | 0 | 166 |  |  |  | 0.53 | 3 | 5 | 8.4 | 293 | 5.6 | 372 | 4.2 | 4.1 | 562 | 3.8 | 3.4 | 682 | 3.6 | 2.4 | 820 | 2.4 | 815 | 1.5 | 792 | 886 |  |  | 985 | 20.2 | -12 | 54 | 99 | 550 | 3 | 4.8 | 5.2 | 4.2 | 3.8 | 0.21 | 100 | 830
20170303 | 1 | 166 |  |  | 1138 |  | 3.2 | 5 | 8.4 | 302 | 5.6 | 373 | 4.1 | 4 | 564 | 3.6 | 3.2 | 682 | 3.4 | 2.3 | 823 | 2.4 | 817 | 1.4 | 810 | 935 |  |  | 1000 | 20.3 | -30 | 52 | 101 | 600 | 3.4 | 5.1 | 5.6 | 4.6 | 4 | 0.22 | 100 | 830
20170303 | 2 | 166 |  |  |  | 0.61 | 3.2 | 5 | 8.4 | 300 | 5.6 | 372 | 3.9 | 4.1 | 568 | 3.7 | 3.3 | 695 | 3.4 | 2.3 | 825 | 2.3 | 815 | 1.4 | 811 | 920 |  |  | 986 | 20.5 | -20 | 55 | 91 | 600 | 3.5 | 5 | 5.5 | 4 | 3.4 | 0.18 | 100 | 830
20170303 | 3 | 166 |  |  |  | 0.77 | 3.2 | 5 | 8.3 | 302 | 5.6 | 372 | 4.1 | 4 | 569 | 3.8 | 3.3 | 692 | 3.3 | 2.3 | 820 | 2.3 | 816 | 1.4 | 812 | 925 |  |  | 988 | 20.3 | -15 | 55 | 95 | 500 | 4 | 5.2 | 5.4 | 4 | 3.8 | 0.25 | 100 | 830
20170303 | 4 | 166 |  |  |  | 0.61 | 3.2 | 5 | 8.2 | 301 | 5.5 | 373 | 4.1 | 4 | 598 | 3.8 | 3.4 | 693 | 3.3 | 2.4 | 806 | 2.4 | 815 | 1.5 | 808 | 930 |  |  | 983 | 20.5 | -9 | 55 | 90 | 700 | 3.8 | 5.3 | 5.2 | 4.2 | 3.5 | 0.26 | 100 | 830
20170303 | 5 | 166 |  |  | 1154 |  | 2.8 | 5 | 8 | 302 | 5.5 | 370 | 3.8 | 4.1 | 599 | 3.8 | 3.3 | 695 | 3.4 | 2.4 | 807 | 2.4 | 810 | 1.5 | 799 | 929 |  |  | 986 | 20.3 | -10 | 50 | 91 | 400 | 34 | 4.8 | 5.3 | 4.2 | 3.6 | 0.25 | 100 | 830
20170303 | 6 | 140 |  |  |  | 0.62 | 2 | 4.8 | 7.9 | 299 | 5.3 | 400 | 3.9 | 3.8 | 600 | 3.8 | 3.1 | 696 | 3.3 | 2.4 | 806 | 2.4 | 799 | 1.5 | 793 | 935 |  |  | 980 | 20.3 | -12 | 50 | 92 | 300 | 3 | 4.5 | 4.8 | 4 | 3.5 | 0.26 | 100 | 830
20170303 | 7 | 130 |  |  |  | 0.89 | 2 | 4.8 | 6.8 | 298 | 5.3 | 410 | 3.9 | 3.8 | 600 | 3.7 | 3.1 | 695 | 3.4 | 2.3 | 807 | 2.3 | 790 | 1.5 | 783 | 900 |  |  | 833 | 20.5 | -11 | 50 | 95 | 300 | 3.6 | 4.5 | 4.7 | 4 | 3.6 | 0.28 | 100 | 830
20170303 | 8 | 130 |  |  |  | 0.79 | 2.1 | 4 | 6.3 | 296 | 5.3 | 405 | 3.8 | 3.8 | 592 | 3.7 | 3.1 | 685 | 3.3 | 2.3 | 798 | 2.3 | 786 | 1.6 | 821 | 898 |  |  | 850 | 20.2 | -46 | 46 | 98 | 250 | 3.8 | 5.5 | 5.1 | 4.2 | 3.5 | 0.21 | 100 | 830
20170303 | 9 | 130 |  |  |  |  | 2.1 | 4.5 | 6.5 | 288 | 5.4 | 415 | 4 | 3.8 | 602 | 3.7 | 3.1 | 692 | 3.3 | 2.3 | 802 | 2.3 | 790 | 1.6 | 827 | 934 |  |  | 900 | 20.2 | -26 | 40 | 100 | 300 | 3 | 4.8 | 5.2 | 4.2 | 3.5 | 0.29 | 100 | 830
20170303 | 10 | 130 |  |  |  | 1.01 | 2.1 | 4.5 | 6.8 | 282 | 5.3 | 415 | 4 | 3.8 | 602 | 3.7 | 3.2 | 689 | 3.3 | 2.2 | 801 | 2.3 | 790 | 1.7 | 822 | 930 |  |  | 900 | 20.2 | -10 | 40 | 98 | 300 | 3.9 | 4.7 | 4.9 | 4 | 3.5 | 0.19 | 100 | 830
20170303 | 11 | 130 |  |  |  | 0.61 | 2.5 | 4.5 | 6.8 | 282 | 5.3 | 415 | 4 | 3.8 | 601 | 3.7 | 3.3 | 693 | 3.3 | 2.3 | 801 | 2.3 | 791 | 1.7 | 829 | 937 |  |  | 900 | 20.2 | -6 | 40 | 100 | 400 | 4.2 | 4.7 | 4.9 | 4 | 3.5 | 0.2 | 100 | 830
20170303 | 12 | 130 |  |  |  | 0.48 | 2.5 | 4.5 | 6.5 | 281 | 5.4 | 412 | 4.8 | 3.8 | 599 | 3.8 | 3.2 | 689 | 3.3 | 2.3 | 820 | 2.3 | 795 | 1.7 | 817 | 928 |  |  | 900 | 20.2 | -15 | 44 | 112 | 300 | 4.2 | 4.9 | 5.1 | 4 | 3.5 | 0.23 | 100 | 830
20170303 | 13 | 130 |  |  |  |  | 2.1 | 4.2 | 6.3 | 279 | 5.2 | 409 | 3.9 | 3.8 | 596 | 3.7 | 3.1 | 690 | 3.2 | 2.1 | 795 | 2.3 | 787 | 1.7 | 814 | 922 |  |  | 900 | 20.4 | -16 | 38 | 100 | 300 | 3.5 | 4.6 | 4.8 | 4 | 3.5 | 0.21 | 100 | 830
20170303 | 14 | 130 |  |  |  | 0.57 | 2.3 | 4.2 | 6.3 | 279 | 5.3 | 410 | 3.9 | 3.8 | 592 | 3.7 | 3.6 | 696 | 3.4 | 2.1 | 795 | 2.4 | 792 | 1.8 | 817 | 920 |  |  | 900 | 20.5 | -11 | 35 | 100 | 400 | 3.3 | 5 | 5.2 | 4.6 | 3.6 | 0.17 | 100 | 830
20170303 | 15 | 135 |  |  |  | 0.61 | 2.9 | 4.5 | 7 | 278 | 5.1 | 403 | 3.8 | 3.6 | 594 | 3.5 | 2.8 | 691 | 3.3 | 2.1 | 825 | 2.2 | 796 | 1.5 | 849 | 928 |  |  | 900 | 20.5 | -2 | 40 | 118 | 400 | 3.5 | 5.1 | 5.3 | 4.6 | 3.6 | 0.13 | 100 | 830
20170303 | 16 | 155 |  |  |  | 0.65 | 3.1 | 4.5 | 7.6 | 278 | 5.5 | 384 | 4 | 3.9 | 577 | 3.6 | 3.2 | 684 | 3.4 | 2.5 | 810 | 2.4 | 804 | 1.5 | 773 | 921 |  |  | 901 | 20.3 | -1 | 47 | 115 | 400 | 3 | 5.1 | 5.5 | 4.3 | 3.6 | 0.12 | 100 | 830
20170303 | 17 | 166 |  |  | 1170 |  | 3.2 | 4.5 | 8.6 | 277 | 5.5 | 364 | 4.2 | 4 | 556 | 3.7 | 3.5 | 671 | 3.4 | 2.4 | 816 | 2.4 | 813 | 1.4 | 781 | 874 |  |  | 984 | 20.4 | -28 | 46 | 121 | 500 | 5 | 5.7 | 6 | 4.8 | 4.2 | 0.18 | 100 | 830
20170303 | 18 | 166 |  |  |  | 1.41 | 3.2 | 4.5 | 8.4 | 278 | 5.6 | 368 | 4.2 | 4 | 560 | 3.4 | 3.3 | 676 | 3.4 | 2.4 | 814 | 2.4 | 809 | 1.3 | 786 | 928 |  |  | 914 | 20.5 | -3 | 48 | 112 | 500 | 3 | 5.2 | 5.6 | 4.3 | 3.7 | 0.16 | 100 | 830
20170303 | 19 | 166 |  |  |  | 1.37 | 3.2 | 4.5 | 8.4 | 284 | 5.5 | 366 | 4 | 4 | 561 | 3.4 | 3.2 | 675 | 3.4 | 2.4 | 817 | 2.4 | 810 | 1.4 | 776 | 898 |  |  | 970 | 20.4 | -24 | 48 | 111 | 600 | 4 | 5.5 | 5.7 | 4.6 | 4 | 0.15 | 100 | 830
20170303 | 20 | 166 |  |  |  | 1.25 | 3.2 | 4.5 | 8.6 | 281 | 5.6 | 363 | 4 | 4.1 | 556 | 3.5 | 3.4 | 670 | 3.4 | 2.5 | 813 | 2.4 | 810 | 1.4 | 770 | 886 |  |  | 930 | 20.4 | -5 | 48 | 111 | 600 | 4 | 5.2 | 5.4 | 4.4 | 3.9 | 0.15 | 100 | 830
20170303 | 21 | 166 |  |  | 1163 |  | 3.2 | 4.5 | 9 | 281 | 5.7 | 367 | 4.2 | 4.1 | 557 | 3.4 | 3.4 | 676 | 3.6 | 2.6 | 821 | 2.4 | 814 | 1.5 | 781 | 866 |  |  | 950 | 20.5 | -6 | 50 | 110 | 600 | 4 | 5.2 | 5.6 | 4.5 | 3.8 | 0.17 | 100 | 830
20170303 | 22 | 166 |  |  |  | 2.2 | 3.2 | 4.5 | 9 | 280 | 5.7 | 372 | 4.1 | 4.1 | 563 | 3.3 | 3.4 | 672 | 3.5 | 2.4 | 818 | 2.4 | 813 | 1.5 | 808 | 887 |  |  | 943 | 20.5 | 10 | 52 | 105 | 660 | 4 | 5.1 | 5.6 | 4.4 | 3.9 | 0.15 | 100 | 830
20170303 | 23 | 166 |  |  |  | 0.44 | 3.2 | 4.5 | 9 | 285 | 5.7 | 365 | 4 | 4.1 | 557 | 3.6 | 3.4 | 672 | 3.6 | 2.5 | 820 | 2.4 | 815 | 1.5 | 811 | 878 |  |  | 1000 | 20.5 | -10 | 44 | 102 | 650 | 5 | 5.4 | 5.7 | 4.7 | 4.2 | 0.19 | 100 | 830
20170304 | 0 | 166 |  |  |  | 0.97 | 3.2 | 4.5 | 9 | 281 | 5.7 | 365 | 3.9 | 4.1 | 556 | 3.5 | 3.4 | 673 | 3.4 | 2.5 | 821 | 2.4 | 815 | 1.5 | 809 | 877 |  |  | 967 | 20.5 | 11 | 52 | 100 | 800 | 3.9 | 4.5 | 5 | 4 | 3.7 | 0.18 | 100 | 830
20170304 | 1 | 166 |  |  | 1158 |  | 3.2 | 4.5 | 8.5 | 282 | 5.6 | 365 | 3.9 | 4 | 557 | 3.7 | 3.4 | 672 | 3.5 | 2.5 | 818 | 2.4 | 812 | 1.4 | 808 | 890 |  |  | 910 | 20.6 | -5 | 53 | 101 | 600 | 3.8 | 5.5 | 6 | 4.6 | 3.8 | 0.14 | 100 | 830
20170304 | 2 | 166 |  |  |  | 0.59 | 3.2 | 4.5 | 8.5 | 281 | 5.6 | 366 | 4.1 | 4 | 556 | 3.8 | 3.2 | 673 | 3.5 | 2.5 | 816 | 2.4 | 813 | 1.4 | 810 | 903 |  |  | 920 | 20.5 | -15 | 53 | 102 | 700 | 4.9 | 5.4 | 6.2 | 4.7 | 3.9 | 0.2 | 100 | 830
20170304 | 3 | 166 |  |  |  | 0.65 | 3.2 | 4.4 | 8.6 | 283 | 5.6 | 368 | 4.1 | 4 | 559 | 3.5 | 3.3 | 674 | 3.5 | 2.4 | 818 | 2.4 | 813 | 1.4 | 812 | 907 |  |  | 935 | 20.5 | -17 | 55 | 92 | 500 | 3 | 5 | 5.4 | 4.4 | 3.8 | 0.23 | 100 | 830
20170304 | 4 | 166 |  |  |  | 0.97 | 3.2 | 4.4 | 8.8 | 286 | 5.6 | 369 | 4.2 | 4.2 | 560 | 3.6 | 3.2 | 677 | 3.6 | 2.5 | 812 | 2.3 | 812 | 1.5 | 810 | 905 |  |  | 950 | 20.5 | -15 | 55 | 93 | 500 | 3.5 | 5.2 | 5.4 | 4.3 | 3.8 | 0.25 | 100 | 830
20170304 | 5 | 166 |  |  | 1150 |  | 3.2 | 4.4 | 8.8 | 287 | 5.6 | 366 | 4.1 | 4 | 562 | 3.6 | 3.2 | 674 | 3.8 | 2.6 | 816 | 2.5 | 815 | 1.4 | 815 | 906 |  |  | 940 | 20.6 | -11 | 55 | 95 | 500 | 3.6 | 5 | 5.3 | 4.5 | 3.9 | 0.26 | 100 | 830
20170304 | 6 | 130 |  |  |  | 0.69 | 3 | 4 | 6.5 | 286 | 5.3 | 390 | 3.8 | 3.7 | 588 | 3.7 | 3 | 682 | 3.1 | 2.3 | 797 | 2.3 | 796 | 1.4 | 784 | 937 |  |  | 870 | 20.4 | -40 | 45 | 90 | 300 | 4 | 4.7 | 5.2 | 4.3 | 3.7 | 0.26 | 100 | 830
20170304 | 7 | 130 |  |  |  | 1.41 | 2 | 4 | 6.5 | 287 | 5.3 | 396 | 4 | 3.7 | 584 | 3.7 | 3 | 679 | 3.3 | 2.3 | 795 | 2.3 | 790 | 1.5 | 773 | 960 |  |  | 884 | 20.4 | -45 | 40 | 89 | 300 | 4 | 4.8 | 5.3 | 4.3 | 3.7 | 0.11 | 100 | 830
20170304 | 8 | 125 |  |  |  | 0.43 | 2 | 4.2 | 6.3 | 281 | 4.6 | 399 | 3.6 | 3.3 | 588 | 3.2 | 2.8 | 681 | 2.8 | 2 | 801 | 2 | 802 | 1.2 | 770 | 917 |  |  | 864 | 20.4 | -9 | 48 | 91 | 400 | 3.7 | 4.9 | 5 | 4.2 | 3.6 | 0.16 | 100 | 830
20170304 | 9 | 100 |  |  | 1151 |  | 2 | 4.8 | 5 | 284 | 4.5 | 433 | 3.4 | 3.2 | 615 | 3 | 2.6 | 698 | 2.7 | 1.9 | 797 | 2 | 783 | 1.1 | 787 | 903 |  |  | 864 | 20.3 | -9 | 45 | 96 | 400 | 3.7 | 5.1 | 5.2 | 4.2 | 3.8 | 0.16 | 100 | 830
20170304 | 10 | 122 |  |  |  | 1.13 | 2 | 4.2 | 6.4 | 276 | 4.6 | 404 | 3.3 | 3.2 | 597 | 3.2 | 2.5 | 692 | 2.8 | 2 | 807 | 1.9 | 804 | 1.2 | 794 | 889 |  |  | 764 | 20.3 | -6 | 49 | 102 | 350 | 3.3 | 5.1 | 5.3 | 4.4 | 3.7 | 0.15 | 100 | 830
20170304 | 11 | 135 |  |  |  | 0.24 | 3 | 4.7 | 7.4 | 276 | 4.7 | 393 | 3.4 | 3.3 | 585 | 3.2 | 2.3 | 688 | 2.9 | 2 | 810 | 2 | 810 | 1.1 | 816 | 911 |  |  | 920 | 20.4 | -21 | 43 | 108 | 450 | 3.5 | 5.4 | 5.6 | 4.4 | 3.8 | 0.14 | 100 | 830
20170304 | 12 | 145 |  |  |  | 0.28 | 2.2 | 4 | 6.6 | 274 | 5.4 | 408 | 4 | 3.8 | 592 | 3.7 | 3.2 | 687 | 3.3 | 2.3 | 802 | 2.3 | 800 | 1.4 | 761 | 930 |  |  | 930 | 20.1 | -26 | 40 | 115 | 400 | 3.4 | 5.2 | 5.5 | 4.4 | 3.8 | 0.23 | 100 | 830
20170304 | 13 | 110 |  |  | 1162 |  | 1.8 | 3.8 | 4.6 | 275 | 5.1 | 424 | 3.9 | 3.6 | 601 | 3.5 | 2.9 | 685 | 3.1 | 2.2 | 779 | 2.2 | 784 | 1.3 | 745 | 990 |  |  | 864 | 20 | -17 | 38 | 117 | 280 | 3.6 | 4.9 | 5.1 | 4.1 | 3.4 | 0.19 | 100 | 830
20170304 | 14 | 110 |  |  |  | 2.59 | 1.8 | 3.8 | 5.8 | 274 | 5.1 | 424 | 3.9 | 3.6 | 614 | 3.5 | 3.1 | 698 | 3.1 | 2.2 | 792 | 2.2 | 795 | 1.4 | 790 | 924 |  |  | 866 | 20 | -6 | 43 | 119 | 300 | 4.5 | 5 | 5.5 | 4.2 | 3.4 | 0.15 | 100 | 830
20170304 | 15 | 100 |  |  |  | 2.84 | 1.8 | 4.2 | 6 | 275 | 5 | 447 | 3.6 | 3.4 | 635 | 3.4 | 2.9 | 715 | 3 | 2 | 800 | 2.2 | 799 | 1.3 | 805 | 944 |  |  | 766 | 20 | -16 | 36 | 115 | 300 | 4.9 | 5.1 | 5.2 | 4.2 | 3.5 | 0.18 | 100 | 830
20170304 | 16 | 115 |  |  |  | 1.25 | 2.1 | 4.5 | 5.5 | 276 | 4.9 | 433 | 3.5 | 3.3 | 624 | 3.5 | 2.5 | 707 | 2.9 | 1.9 | 792 | 2.1 | 790 | 1.3 | 803 | 1042 |  |  | 800 | 20 | -7 | 39 | 115 | 350 | 3.6 | 5.1 | 5.3 | 4.2 | 3.5 | 0.16 | 100 | 830
20170304 | 17 | 105 |  |  | 1150 |  | 2.3 | 4.9 | 4.3 | 276 | 5 | 430 | 3.7 | 3.4 | 617 | 3.4 | 2.8 | 697 | 3 | 2.1 | 792 | 2.2 | 786 | 1.2 | 795 | 896 |  |  | 850 | 20.3 | -7 | 36 | 107 | 300 | 3.1 | 4.6 | 4.8 | 4.2 | 3.5 | 0.1 | 100 | 830
20170304 | 18 | 130 |  |  |  | 0.44 | 2.5 | 4.9 | 4.5 | 277 | 5.1 | 404 | 3.9 | 3 | 598 | 3.6 | 3.2 | 691 | 3.2 | 2.2 | 862 | 2.3 | 793 | 1.2 | 840 | 899 |  |  | 800 | 20.3 | -16 | 40 | 100 | 300 | 2.2 | 4.5 | 4.7 | 4 | 3.5 | 0.1 | 100 | 830
20170304 | 19 | 130 |  |  |  | 0.48 | 2.7 | 4.5 | 6.5 | 275 | 5.3 | 412 | 3.9 | 3.7 | 599 | 3.6 | 3.1 | 592 | 3.2 | 2.4 | 800 | 2.3 | 804 | 1.4 | 853 | 894 |  |  | 800 | 20.3 | 25 | 36 | 115 | 600 | 4 | 5 | 5.4 | 4.6 | 3.6 | 0.17 | 100 | 830
20170304 | 20 | 150 |  |  |  | 1.17 | 3 | 4.5 | 5.2 | 276 | 5.4 | 385 | 3.9 | 3.8 | 577 | 3.6 | 3.2 | 686 | 3.4 | 2.3 | 814 | 2.3 | 813 | 1.5 | 877 | 870 |  |  | 900 | 20.4 | -6 | 50 | 100 | 500 | 3.1 | 4.8 | 5 | 4.6 | 3.6 | 0.17 | 100 | 830
20170304 | 21 | 155 |  |  | 1152 |  | 3 | 4.5 | 7.6 | 278 | 5.4 | 382 | 3.9 | 3.8 | 574 | 3.6 | 3.2 | 682 | 3.3 | 2.3 | 811 | 2.3 | 808 | 1.6 | 855 | 895 |  |  | 900 | 20.4 | -9 | 50 | 100 | 300 | 3 | 4.7 | 4.9 | 4.2 | 3.5 | 0.17 | 100 | 830
20170304 | 22 | 155 |  |  |  | 0.89 | 3 | 4.5 | 7.6 | 278 | 5.4 | 379 | 4 | 3.8 | 569 | 3.4 | 3.1 | 679 | 3.3 | 2.3 | 810 | 2.3 | 809 | 1.7 | 852 | 890 |  |  | 900 | 20.5 | -9 | 50 | 100 | 500 | 3.1 | 4.9 | 5.1 | 4.6 | 3.6 | 0.15 | 100 | 830
20170304 | 23 | 160 |  |  |  | 0.97 | 3.1 | 4.5 | 7.8 | 281 | 5.5 | 377 | 4 | 3.9 | 568 | 3.4 | 3.3 | 680 | 3.4 | 2.4 | 812 | 2.4 | 811 | 1.7 | 878 | 883 |  |  | 900 | 20.5 | -2 | 50 | 100 | 300 | 3.2 | 4.7 | 4.9 | 4.6 | 3.6 | 0.12 | 100 | 830
20170305 | 0 | 166 |  |  |  | 0.73 | 3.1 | 4.5 | 8 | 285 | 5.6 | 370 | 4 | 4 | 559 | 3.4 | 3.4 | 676 | 3.4 | 2.4 | 810 | 2.4 | 811 | 1.4 | 773 | 916 |  |  | 905 | 20.6 | -12 | 50 | 92 | 350 | 4 | 5.1 | 5.5 | 4.6 | 4 | 0.17 | 100 | 830
20170305 | 1 | 166 |  |  | 1155 |  | 3.1 | 4.5 | 8.6 | 287 | 5.7 | 364 | 4.2 | 4 | 555 | 3.7 | 3.3 | 674 | 3.5 | 2.5 | 816 | 2.4 | 813 | 1.5 | 785 | 887 |  |  | 874 | 20.6 | -7 | 50 | 91 | 350 | 3 | 5.1 | 5.6 | 4.6 | 3.9 | 0.17 | 100 | 830
20170305 | 2 | 166 |  |  |  | 0.54 | 3.1 | 4.5 | 8.6 | 288 | 5.7 | 362 | 4.1 | 4.1 | 553 | 3.7 | 3.5 | 672 | 3.5 | 2.5 | 816 | 2.4 | 812 | 1.5 | 795 | 885 |  |  | 895 | 20.7 | -18 | 50 | 91 | 320 | 3 | 5.2 | 5.4 | 4.6 | 4 | 0.17 | 100 | 830
20170305 | 3 | 166 |  |  |  | 0.53 | 3.1 | 4.5 | 8.6 | 291 | 5.6 | 360 | 4.2 | 4.1 | 550 | 3.7 | 3.3 | 667 | 3.5 | 2.5 | 817 | 2.4 | 813 | 1.4 | 794 | 872 |  |  | 894 | 20.6 | -13 | 50 | 88 | 300 | 5 | 5.2 | 5.5 | 4.5 | 4 | 0.19 | 100 | 830
20170305 | 4 | 166 |  |  |  | 0.4 | 3.1 | 4.4 | 8.6 | 293 | 5.6 | 362 | 4.1 | 4 | 554 | 3.8 | 3.4 | 673 | 3.5 | 2.5 | 816 | 2.6 | 783 | 1.5 | 783 | 892 |  |  | 892 | 20.7 | -7 | 50 | 86 | 350 | 4 | 5 | 5.2 | 4.2 | 3.6 | 0.17 | 100 | 830
20170305 | 5 | 166 |  |  | 1178 |  | 3.1 | 4.4 | 8.6 | 295 | 5.6 | 367 | 4.2 | 4 | 560 | 3.5 | 3.4 | 677 | 3.5 | 2.5 | 822 | 2.4 | 818 | 1.4 | 818 | 874 |  |  | 918 | 20.6 | -4 | 50 | 88 | 400 | 5 | 5.6 | 5.8 | 4.5 | 3.8 | 0.13 | 100 | 830
20170305 | 6 | 166 |  |  |  | 0.85 | 3.1 | 4.4 | 8.6 | 294 | 5.6 | 363 | 4.1 | 4 | 553 | 3.8 | 3.3 | 671 | 3.5 | 2.4 | 815 | 2.4 | 813 | 1.5 | 800 | 901 |  |  | 923 | 20.6 | -1 | 50 | 88 | 300 | 3 | 5.1 | 5.4 | 4.5 | 3.8 | 0.19 | 100 | 830
20170305 | 7 | 166 |  |  |  | 1.21 | 3.1 | 4.4 | 8.6 | 293 | 5.6 | 365 | 4.1 | 4 | 554 | 3.7 | 3.4 | 672 | 3.4 | 2.4 | 815 | 2.3 | 816 | 1.4 | 787 | 904 |  |  | 911 | 20.7 | -27 | 50 | 87 | 400 | 4 | 5.6 | 5.8 | 4.6 | 4 | 0.25 | 100 | 830
20170305 | 8 | 166 |  |  |  | 1.25 | 3.1 | 4.4 | 8.6 | 293 | 5.6 | 365 | 4.1 | 4 | 556 | 3.6 | 3.3 | 676 | 3.4 | 2.4 | 817 | 2.3 | 815 | 1.5 | 805 | 884 |  |  | 894 | 20.6 | -10 | 50 | 89 | 300 | 4.3 | 5.1 | 5.6 | 4.5 | 3.8 | 0.12 | 100 | 830
20170305 | 9 | 166 |  |  | 1158 |  | 3.1 | 4.4 | 8.4 | 295 | 5.6 | 363 | 4 | 4 | 555 | 3.6 | 3.7 | 676 | 3.5 | 2.5 | 818 | 2.5 | 818 | 1.5 | 833 | 876 |  |  | 898 | 20.6 | -15 | 50 | 93 | 280 | 4.5 | 4.9 | 5.1 | 4.3 | 3.8 | 0.18 | 100 | 830
20170305 | 10 | 166 |  |  |  | 0.48 | 3.2 | 4.5 | 8.6 | 291 | 5.6 | 365 | 4.2 | 4 | 554 | 3.7 | 3.1 | 672 | 3.4 | 2.3 | 816 | 2.4 | 813 | 1.5 | 814 | 915 |  |  | 909 | 20.6 | -15 | 48 | 99 | 300 | 3.9 | 5 | 5.5 | 4.5 | 4 | 0.18 | 100 | 830
20170305 | 11 | 166 |  |  |  | 0.53 | 3.2 | 4.4 | 8.4 | 285 | 5.7 | 364 | 4.2 | 4.1 | 553 | 3.6 | 3.3 | 674 | 3.6 | 2.5 | 817 | 2.5 | 811 | 1.5 | 815 | 870 |  |  | 945 | 20.6 | -7 | 46 | 105 | 280 | 3.3 | 5 | 5.3 | 4.4 | 3.9 | 0.16 | 100 | 830
20170305 | 12 | 168 |  |  |  | 0.69 | 3.2 | 4.4 | 8.4 | 284 | 5.7 | 364 | 4.2 | 4.1 | 551 | 3.6 | 3.1 | 668 | 3.6 | 2.5 | 817 | 2.5 | 815 | 1.4 | 824 | 873 |  |  | 961 | 20.1 | -18 | 48 | 115 | 400 | 5 | 5.2 | 5.4 | 4.6 | 4 | 0.19 | 100 | 830
20170305 | 13 | 168 |  |  | 1162 |  | 3.2 | 4.4 | 8.6 | 278 | 5.6 | 362 | 4.2 | 4.1 | 552 | 3.6 | 3.5 | 673 | 3.5 | 2.5 | 818 | 2.4 | 813 | 1.5 | 804 | 878 |  |  | 965 | 20.3 | -2 | 48 | 121 | 350 | 4 | 5 | 5.4 | 4.4 | 3.8 | 0.15 | 100 | 830
20170305 | 14 | 168 |  |  |  | 0.57 | 3.2 | 4.4 | 8.6 | 281 | 5.7 | 359 | 4.3 | 4 | 551 | 3.8 | 3.5 | 674 | 3.5 | 2.5 | 818 | 2.5 | 815 | 1.6 | 813 | 876 |  |  | 980 | 20.1 | -11 | 45 | 125 | 450 | 4.3 | 5.4 | 5.6 | 4.6 | 4 | 0.17 | 100 | 830
20170305 | 15 | 168 |  |  |  | 0.77 | 3.2 | 4.4 | 8.8 | 281 | 5.6 | 362 | 4.2 | 4 | 554 | 3.3 | 3.3 | 675 | 3.4 | 2.4 | 823 | 2.3 | 821 | 1.5 | 811 | 873 |  |  | 968 | 20.1 | -6 | 55 | 127 | 350 | 4.4 | 5.2 | 5.4 | 4.4 | 3.8 | 0.19 | 100 | 830
20170305 | 16 | 168 |  |  |  | 0.53 | 3.2 | 4.4 | 8.7 | 278 | 5.6 | 356 | 4.1 | 4 | 550 | 3.6 | 3.1 | 673 | 3.4 | 2.5 | 819 | 2.4 | 818 | 1.7 | 903 | 876 |  |  | 910 | 20.3 | 12 | 50 | 120 | 500 | 4.5 | 5.3 | 5.5 | 4.6 | 3.6 | 0.16 | 100 | 830
20170305 | 17 | 168 |  |  | 1162 |  | 3.2 | 4.4 | 8.6 | 285 | 5.6 | 346 | 4.1 | 4 | 548 | 3.8 | 3.3 | 664 | 3.4 | 2.4 | 818 | 2.4 | 810 | 1.7 | 861 | 871 |  |  | 910 | 20.3 | -0.8 | 50 | 113 | 400 | 4.2 | 4.7 | 4.9 | 4.6 | 3.6 | 0.16 | 100 | 830
20170305 | 18 | 168 |  |  |  | 0.89 | 3.2 | 4.4 | 8.6 | 285 | 5.6 | 346 | 4.1 | 4 | 546 | 3.8 | 3.3 | 669 | 3.4 | 2.4 | 818 | 2.4 | 817 | 1.6 | 861 | 875 |  |  | 900 | 20.1 | -0.3 | 55 | 113 | 400 | 4.2 | 4.7 | 4.9 | 4.6 | 3.6 | 0.16 | 100 | 830
20170305 | 19 | 168 |  |  |  | 0.57 | 3.2 | 4.4 | 9 | 285 | 5.6 | 346 | 4.1 | 4 | 546 | 3.8 | 3.3 | 669 | 3.4 | 2.4 | 818 | 2.3 | 817 | 1.7 | 861 | 875 |  |  | 910 | 20.3 | -3 | 55 | 113 | 400 | 4.2 | 4.7 | 4.9 | 4.6 | 3.6 | 0.15 | 100 | 830
20170305 | 20 | 168 |  |  |  | 0.85 | 3.2 | 4.4 | 8.5 | 291 | 5.6 | 358 | 4.2 | 4 | 550 | 3.9 | 3.4 | 671 | 3.4 | 2.3 | 817 | 2.4 | 817 | 1.6 | 887 | 878 |  |  | 900 | 20.3 | 0.8 | 55 | 106 | 600 | 4.6 | 5 | 5.2 | 4.6 | 3.6 | 0.15 | 100 | 830
20170305 | 21 | 168 |  |  | 1170 |  | 3.2 | 4.4 | 8.8 | 286 | 5.7 | 358 | 4.4 | 4.1 | 509 | 3.9 | 3.3 | 671 | 3.5 | 2.3 | 818 | 2.4 | 817 | 1.8 | 881 | 869 |  |  | 910 | 20.4 | -18 | 52 | 106 | 600 | 4 | 5 | 5.2 | 4.6 | 3.6 | 0.15 | 100 | 830
20170305 | 22 | 168 |  |  |  | 0.4 | 3.2 | 4.4 | 8.6 | 284 | 5.6 | 359 | 4.2 | 4 | 545 | 3.8 | 3.4 | 669 | 3.5 | 2.3 | 817 | 2.4 | 818 | 1.7 | 862 | 876 |  |  | 900 | 20.8 | -1.4 | 40 | 110 | 300 | 2.7 | 4.6 | 4.8 | 4 | 3.5 | 0.15 | 100 | 830
20170305 | 23 | 105 |  |  |  | 0.65 | 1.7 | 4 | 4.8 | 284 | 5 | 432 | 3.5 | 3.5 | 614 | 3.4 | 2.8 | 694 | 3 | 2.1 | 783 | 2.2 | 778 | 1.5 | 802 | 892 |  |  | 900 | 20.8 | -20 | 40 | 110 | 300 | 3.1 | 4.7 | 4.9 | 4 | 3.5 | 0.15 | 100 | 830
20170306 | 0 | 105 |  |  |  | 0.61 | 1.7 | 4 | 5 | 284 | 5 | 439 | 3.6 | 3.3 | 620 | 3.3 | 2.7 | 702 | 3 | 2 | 786 | 2.2 | 785 | 1.3 | 739 | 898 |  |  | 824 | 20.6 | -16 | 40 | 96 | 400 | 6 | 5.1 | 5.6 | 4 | 3.5 | 0.16 | 100 | 830
20170306 | 1 | 105 |  |  | 1154 |  | 2.3 | 4 | 5.2 | 284 | 5 | 429 | 3.5 | 3.4 | 613 | 3.4 | 3 | 695 | 3.1 | 2 | 785 | 2.2 | 780 | 1.3 | 739 | 891 |  |  | 806 | 20.6 | -1 | 40 | 93 | 300 | 4 | 4.8 | 5.2 | 3.9 | 3.3 | 0.17 | 100 | 830
20170306 | 2 | 105 |  |  |  | 1.41 | 2 | 4 | 5.2 | 278 | 4.5 | 431 | 3.2 | 3 | 613 | 3 | 2.6 | 696 | 2.6 | 1.8 | 789 | 1.9 | 779 | 1 | 754 | 907 |  |  | 776 | 20.6 | -3 | 44 | 96 | 300 | 3 | 4.8 | 5 | 3.9 | 3.3 | 0.18 | 100 | 830
20170306 | 3 | 110 |  |  |  | 1.25 | 2.6 | 4.2 | 5.6 | 277 | 5.1 | 437 | 3.7 | 3.4 | 619 | 3.4 | 2.9 | 700 | 3 | 2 | 786 | 2.2 | 784 | 1.3 | 767 | 910 |  |  | 803 | 20.6 | -26 | 44 | 95 | 350 | 3 | 5 | 5.4 | 4.2 | 3.7 | 0.19 | 100 | 830
20170306 | 4 | 120 |  |  |  | 1.45 | 3.1 | 4.4 | 6.2 | 284 | 5 | 423 | 3.6 | 3.5 | 610 | 3.5 | 2.8 | 699 | 3 | 2.1 | 792 | 2.2 | 790 | 1.3 | 767 | 894 |  |  | 782 | 20.6 | -21 | 46 | 93 | 300 | 4 | 5.1 | 5.5 | 4.5 | 3.8 | 0.13 | 100 | 830
20170306 | 5 | 130 |  |  |  |  | 3.2 | 4.4 | 7.2 | 281 | 5.1 | 409 | 3.8 | 3.5 | 600 | 3.5 | 3.2 | 696 | 3.1 | 2.1 | 801 | 2.2 | 802 | 1.3 | 776 | 910 |  |  | 836 | 20.5 | -13 | 48 | 94 | 350 | 4 | 5.4 | 5.6 | 4.5 | 3.9 | 0.16 | 100 | 830
20170306 | 6 | 166 |  |  |  | 0.44 | 3.2 | 4.4 | 8.6 | 285 | 5.5 | 372 | 4 | 3.9 | 565 | 3.5 | 3.3 | 685 | 3.5 | 2.5 | 820 | 2.4 | 813 | 1.4 | 801 | 906 |  |  | 901 | 20.5 | -15 | 45 | 98 | 450 | 5 | 5.6 | 5.9 | 4.9 | 4.4 | 0.19 | 100 | 830
20170306 | 7 | 168 |  |  |  | 0.97 | 3.2 | 4.3 | 8.6 | 285 | 5.6 | 362 | 4.2 | 4 | 553 | 3.7 | 3.4 | 674 | 3.4 | 2.4 | 816 | 2.4 | 816 | 1.4 | 771 | 875 |  |  | 849 | 20.6 | 4 | 50 | 91 | 400 | 3 | 4.9 | 5.3 | 4.3 | 3.9 | 0.16 | 100 | 830
20170306 | 8 | 168 |  |  |  | 2.14 | 3.2 | 4.4 | 8.6 | 291 | 5.6 | 361 | 4.2 | 3.9 | 550 | 3.8 | 3.5 | 670 | 3.4 | 2.4 | 812 | 2.4 | 817 | 1.4 | 773 | 898 |  |  | 854 | 20.6 | 8 | 50 | 93 | 400 | 5.2 | 5.1 | 5.2 | 4.4 | 3.9 | 0.13 | 100 | 830
20170306 | 9 | 168 |  |  | 1151 |  | 3.2 | 4.8 | 8.6 | 289 | 5.5 | 365 | 4.1 | 4 | 556 | 3.6 | 3.6 | 675 | 3.4 | 2.4 | 821 | 2.4 | 818 | 1.3 | 829 | 937 |  |  | 895 | 20.6 | -6 | 52 | 105 | 450 | 4 | 5.7 | 5.9 | 4.8 | 4 | 0.19 | 100 | 830
20170306 | 10 | 168 |  |  |  | 0.44 | 3.2 | 4.6 | 8.6 | 281 | 5.7 | 362 | 4.2 | 4 | 554 | 3.6 | 3.6 | 677 | 3.5 | 2.5 | 822 | 2.5 | 818 | 1.4 | 840 | 909 |  |  | 901 | 20.5 | -19 | 50 | 130 | 600 | 4 | 5.5 | 5.8 | 5.1 | 4.5 | 0.18 | 100 | 830
20170306 | 11 | 168 |  |  |  | 0.93 | 3.2 | 4.6 | 8.6 | 284 | 5.7 | 360 | 4.2 | 4.1 | 556 | 3.6 | 3.6 | 673 | 3.5 | 2.5 | 823 | 2.5 | 815 | 1.4 | 842 | 910 |  |  | 927 | 20.6 | -5 | 50 | 140 | 600 | 3.8 | 5 | 5.9 | 5.1 | 4.5 | 0.2 | 100 | 830
20170306 | 12 | 168 |  |  |  | 1.13 | 3.2 | 4.6 | 8.5 | 278 | 5.6 | 358 | 4.2 | 4.1 | 550 | 3.9 | 3.7 | 673 | 3.5 | 2.5 | 818 | 2.6 | 815 | 1.6 | 816 | 920 |  |  | 945 | 20.5 | -21 | 50 | 120 | 600 | 3.6 | 5 | 5.5 | 4.3 | 4.2 | 0.17 | 100 | 830
20170306 | 13 | 168 |  |  | 1153 |  | 3.2 | 4.6 | 8.5 | 277 | 5.6 | 360 | 4.1 | 4.1 | 552 | 3.9 | 3.7 | 673 | 3.6 | 2.6 | 812 | 2.6 | 816 | 1.6 | 815 | 930 |  |  | 940 | 20.4 | -34 | 50 | 122 | 500 | 3.7 | 5.2 | 5.4 | 4.8 | 4.4 | 0.2 | 100 | 830
20170306 | 14 | 168 |  |  |  | 1.37 | 3.2 | 4.8 | 8.5 | 726 | 5.6 | 350 | 4.2 | 4.1 | 551 | 3.9 | 3.7 | 674 | 3.5 | 2.2 | 821 | 2.4 | 816 | 1.5 | 814 | 895 |  |  | 910 | 20.4 | -13 | 55 | 115 | 400 | 3.5 | 5 | 5.4 | 4.4 | 3.9 | 0.13 | 100 | 830
20170306 | 15 | 168 |  |  |  | 1.9 | 3.2 | 4.8 | 8.5 | 277 | 5.6 | 350 | 4.1 | 4.1 | 550 | 3.9 | 3.2 | 674 | 3.6 | 2.3 | 821 | 2.4 | 815 | 1.5 | 800 | 883 |  |  | 929 | 20.5 | -18 | 55 | 118 | 500 | 4.2 | 5.6 | 5.9 | 4.8 | 4 | 0.11 | 100 | 830
20170306 | 16 | 122 |  |  |  | 7 | 2.8 | 5 | 8.7 | 285 | 5.3 | 411 | 3.9 | 3.7 | 601 | 3.2 | 3 | 696 | 3.3 | 2.1 | 803 | 2.7 | 799 | 1.3 | 796 | 890 |  |  | 881 | 20.5 | -10 | 55 | 112 | 500 | 5.2 | 5.6 | 5.8 | 4.4 | 3.5 | 0.12 | 100 | 830
20170306 | 17 | 160 |  |  | 1154 |  | 3.2 | 4.5 | 7.5 | 295 | 5.5 | 371 | 4 | 3.9 | 567 | 3.3 | 3.3 | 687 | 3.5 | 2.3 | 824 | 2.4 | 816 | 1.2 | 863 | 918 |  |  | 914 | 20.5 | -21 | 50 | 116 | 600 | 3.9 | 5.1 | 5.6 | 4.6 | 4.2 | 0.23 | 100 | 830
20170306 | 18 | 165 |  |  |  | 0.57 | 3.2 | 4.5 | 8.5 | 304 | 5.5 | 364 | 4.1 | 3.9 | 558 | 3.6 | 3.2 | 678 | 3.4 | 2.2 | 818 | 2.4 | 817 | 1.5 | 782 | 881 |  |  | 930 | 20.4 | -4 | 50 | 106 | 400 | 4.1 | 5.1 | 5.4 | 4.5 | 3.9 | 0.17 | 100 | 830
20170306 | 19 | 166 |  |  |  | 0.53 | 3.2 | 4.5 | 8.2 | 308 | 5.6 | 360 | 4.2 | 4 | 553 | 3.7 | 3.2 | 672 | 3.5 | 2.4 | 816 | 2.4 | 815 | 1.5 | 770 | 873 |  |  | 912 | 20.5 | -7 | 57 | 113 | 350 | 4.4 | 5.5 | 5.5 | 4.8 | 4 | 0.25 | 100 | 830
20170306 | 20 | 166 |  |  |  | 0.93 | 3.2 | 4.5 | 8.4 | 308 | 5.6 | 360 | 4.2 | 4 | 554 | 3.7 | 3.5 | 677 | 3.5 | 2.4 | 820 | 2.4 | 816 | 1.3 | 800 | 889 |  |  | 931 | 20.6 | -6 | 57 | 110 | 400 | 3.6 | 5.2 | 5.6 | 4.8 | 4.1 | 0.2 | 100 | 830
20170306 | 21 | 166 |  |  | 1162 |  | 3.2 | 4.5 | 8.4 | 308 | 5.5 | 358 | 4.1 | 4 | 552 | 3.7 | 3.5 | 673 | 3.5 | 2.4 | 816 | 2.4 | 816 | 1.4 | 776 | 901 |  |  | 896 | 20.6 | -9 | 60 | 125 | 350 | 3.9 | 5.5 | 5.5 | 4.6 | 4 | 0.2 | 100 | 830
20170306 | 22 | 166 |  |  |  | 1.09 | 3.2 | 4.5 | 8 | 307 | 5.6 | 361 | 4 | 4 | 556 | 3.6 | 3.4 | 679 | 3.5 | 2.4 | 819 | 2.4 | 817 | 1.4 | 801 | 920 |  |  | 920 | 20.6 | -7 | 60 | 108 | 400 | 5.5 | 5.6 | 5.9 | 4.8 | 4.2 | 0.14 | 100 | 830
20170306 | 23 | 166 |  |  |  | 0.61 | 3.2 | 4.5 | 9 | 308 | 5.6 | 369 | 4.2 | 4 | 556 | 3.8 | 3.3 | 675 | 3.5 | 2.3 | 820 | 2.5 | 819 | 1.4 | 790 | 893 |  |  | 943 | 20.5 | -15 | 60 | 112 | 600 | 4.3 | 5.7 | 4.3 | 4.5 | 4.5 | 0.16 | 100 | 830
20170307 | 0 | 166 |  |  |  | 0.49 | 3.2 | 4.5 | 8.2 | 300 | 5.6 | 359 | 4.1 | 4 | 551 | 3.8 | 3.2 | 672 | 3.4 | 2.3 | 813 | 2.4 | 814 | 1.8 | 845 | 924 |  |  | 900 | 20.6 | -2 | 60 | 100 | 400 | 4.5 | 4.8 | 5 | 4.2 | 3.5 | 0.2 | 100 | 830
20170307 | 1 | 166 |  |  | 1157 |  | 3.2 | 4.4 | 8 | 295 | 5.6 | 363 | 4.1 | 4 | 553 | 3.7 | 3.5 | 674 | 3.4 | 2.3 | 816 | 2.4 | 816 | 1.6 | 879 | 873 |  |  | 900 | 20.6 | -2 | 60 | 100 | 400 | 3.2 | 4.7 | 4.9 | 4.5 | 3.6 | 0.16 | 100 | 830
20170307 | 2 | 166 |  |  |  | 0.57 | 3.2 | 4.4 | 8.3 | 299 | 5.6 | 360 | 4.1 | 3.9 | 550 | 3.8 | 3.2 | 671 | 3.5 | 2.4 | 815 | 2.5 | 815 | 1.6 | 882 | 889 |  |  | 900 | 20.5 | -1.7 | 60 | 96 | 400 | 4.2 | 4.9 | 5.1 | 4.5 | 3.5 | 0.18 | 100 | 830
20170307 | 3 | 166 |  |  |  | 0.53 | 3.2 | 4.4 | 8 | 295 | 5.6 | 361 | 4.2 | 4 | 550 | 3.8 | 3.1 | 670 | 3.5 | 2.2 | 816 | 2.4 | 818 | 1.7 | 886 | 883 |  |  | 910 | 20.5 | -3.5 | 60 | 98 | 400 | 4 | 4.8 | 5 | 4.3 | 3.5 | 0.16 | 100 | 830
20170307 | 4 | 166 |  |  |  | 1.13 | 3.2 | 4.4 | 8.3 | 295 | 5.6 | 360 | 4.1 | 4 | 550 | 3.8 | 3.3 | 670 | 3.5 | 2.2 | 815 | 2.4 | 816 | 1.2 | 858 | 900 |  |  | 910 | 20.6 | -1.1 | 60 | 96 | 500 | 4 | 5.1 | 5.3 | 4.6 | 3.6 | 0.18 | 100 | 830
20170307 | 5 | 166 |  |  | 1158 |  | 3.2 | 4.4 | 8.3 | 291 | 5.6 | 357 | 4.2 | 4.1 | 547 | 4.2 | 3.4 | 669 | 3.4 | 2.3 | 815 | 2.5 | 816 | 1.7 | 869 | 883 |  |  | 900 | 20.6 | -5 | 60 | 92 | 410 | 4.1 | 5 | 5.2 | 4.6 | 3.6 | 0.15 | 100 | 830
20170307 | 6 | 166 |  |  |  | 1.33 | 3.2 | 4.4 | 8.2 | 291 | 5.6 | 357 | 4.3 | 4.1 | 547 | 4 | 3.3 | 667 | 3.5 | 2.3 | 814 | 2.5 | 818 | 1.7 | 882 | 893 |  |  | 910 | 20.6 | 1 | 60 | 91 | 400 | 3.6 | 4.8 | 5 | 4.6 | 3.6 | 0.2 | 100 | 830
20170307 | 7 | 166 |  |  |  | 1.21 | 3.2 | 4.4 | 8.3 | 291 | 5.6 | 356 | 4.2 | 4 | 546 | 3.9 | 3.8 | 667 | 3.5 | 2.3 | 815 | 2.4 | 817 | 1.8 | 868 | 881 |  |  | 900 | 20.5 | -4.8 | 1 | 90 | 400 | 4.7 | 5.1 | 5.3 | 4.6 | 3.4 | 0.19 | 100 | 830
20170307 | 8 | 166 |  |  |  | 0.77 | 3.2 | 4.4 | 8.6 | 278 | 5.7 | 361 | 4.1 | 4 | 551 | 3.8 | 3.4 | 669 | 3.6 | 2.3 | 819 | 2.5 | 818 | 1.4 | 800 | 893 |  |  | 926 | 20.6 | -6 | 61 | 94 | 550 | 4 | 5 | 5.4 | 4.4 | 4 | 0.14 | 100 | 830
20170307 | 9 | 166 |  |  | 1152 |  | 3.2 | 4.4 | 8.5 | 278 | 5.6 | 364 | 4.2 | 4.1 | 554 | 3.7 | 3.6 | 674 | 3.6 | 2.5 | 819 | 2.5 | 819 | 1.4 | 800 | 911 |  |  | 937 | 20.5 | -8 | 63 | 125 | 600 | 4 | 5.4 | 5.6 | 4.9 | 4 | 0.24 | 100 | 830
20170307 | 10 | 166 |  |  |  | 0.57 | 3.2 | 4.8 | 8.4 | 274 | 5.7 | 364 | 4.2 | 4 | 555 | 3.7 | 3.4 | 675 | 3.5 | 2.5 | 815 | 2.5 | 819 | 1.4 | 798 | 912 |  |  | 930 | 20.6 | -9 | 63 | 125 | 500 | 5.5 | 5.5 | 5.8 | 4.6 | 4.2 | 0.25 | 100 | 830
20170307 | 11 | 166 |  |  |  | 1.09 | 3.2 | 4.6 | 8.4 | 270 | 5.6 | 365 | 4.1 | 4 | 553 | 3.9 | 3.1 | 674 | 3.5 | 2.5 | 815 | 2.5 | 816 | 1.7 | 782 | 896 |  |  | 918 | 20.5 | -4 | 62 | 112 | 450 | 5 | 5.1 | 4.8 | 4.6 | 3.8 | 0.12 | 100 | 830
20170307 | 12 | 166 |  |  |  | 0.81 | 3.2 | 4.6 | 8.4 | 272 | 5.6 | 366 | 4.2 | 4 | 553 | 3.9 | 3.2 | 675 | 3.5 | 2.5 | 816 | 2.5 | 815 | 1.6 | 787 | 899 |  |  | 919 | 20.6 | -28 | 62 | 113 | 500 | 4.7 | 5.2 | 5 | 4.5 | 3.8 | 0.15 | 100 | 830
20170307 | 13 | 166 |  |  | 1151 | 0.73 | 3.2 | 4.5 | 8.2 | 277 | 5.6 | 359 | 4.2 | 4 | 557 | 3.8 | 3.6 | 678 | 3.4 | 2.5 | 818 | 2.4 | 818 | 1.4 | 810 | 891 |  |  | 925 | 20.5 | -20 | 60 | 128 | 600 | 4 | 5 | 4.8 | 4.5 | 3.6 | 0.18 | 100 | 830
20170307 | 14 | 166 |  |  |  | 0.73 | 3.2 | 4.5 | 8.2 | 276 | 5.6 | 360 | 4.2 | 4 | 558 | 3.9 | 3.6 | 677 | 3.5 | 2.4 | 815 | 2.5 | 814 | 1.4 | 812 | 890 |  |  | 930 | 20.2 | -19 | 60 | 120 | 600 | 3.3 | 5.2 | 4.8 | 5 | 4.3 | 0.2 | 100 | 830
20170307 | 15 | 166 |  |  |  | 0.65 | 3.2 | 4.5 | 8.3 | 278 | 5.5 | 362 | 4.3 | 4 | 559 | 3.9 | 3.7 | 674 | 3.6 | 2.4 | 816 | 2.5 | 814 | 1.4 | 813 | 896 |  |  | 928 | 20.3 | -18 | 60 | 124 | 550 | 3 | 5.1 | 5 | 4.5 | 4 | 0.21 | 100 | 830
20170307 | 16 | 166 |  |  |  | 1.49 | 3.2 | 4.6 | 8.4 | 278 | 5.7 | 354 | 4.3 | 4.1 | 550 | 3.9 | 3.4 | 671 | 3.6 | 2.5 | 816 | 2.5 | 815 | 1.6 | 775 | 887 |  |  | 944 | 20.3 | -14 | 60 | 120 | 600 | 6 | 6 | 6.3 | 5.1 | 4 | 0.17 | 100 | 830
20170307 | 17 | 166 |  |  | 1153 |  | 3.2 | 4.6 | 8.2 | 283 | 5.7 | 355 | 4.3 | 4 | 557 | 3.4 | 3.5 | 679 | 3.5 | 2.5 | 821 | 2.4 | 815 | 1.4 | 827 | 896 |  |  | 1000 | 20.3 | -1 | 60 | 124 | 400 | 5.2 | 5.3 | 5.6 | 4.6 | 4.2 | 0.15 | 100 | 830
20170307 | 18 | 166 |  |  |  | 0.48 | 3.2 | 4.6 | 8.2 | 290 | 5.7 | 363 | 4.1 | 4 | 557 | 3.5 | 3.4 | 677 | 3.6 | 2.5 | 820 | 2.5 | 818 | 1.4 | 809 | 911 |  |  | 976 | 20.4 | -10 | 60 | 155 | 800 | 5.7 | 5.3 | 4.6 | 5.3 | 4.6 | 0.12 | 100 | 830
20170307 | 19 | 166 |  |  |  | 0.82 | 3.2 | 4.5 | 8.6 | 304 | 5.6 | 299 | 4.2 | 4.1 | 553 | 3.8 | 3.4 | 673 | 3.6 | 2.5 | 818 | 2.5 | 815 | 1.4 | 782 | 896 |  |  | 967 | 20.4 | -7 | 55 | 178 | 800 | 4.3 | 5.3 | 5.7 | 4.7 | 4 | 0.13 | 100 | 830
20170307 | 20 | 85 |  |  |  | 0.8 | 1.8 | 6.5 | 0.3 | 298 | 4.8 | 447 | 3.6 | 3.3 | 619 | 3.3 | 3 | 690 | 2.9 | 2.1 | 774 | 2 | 799 | 1.3 | 759 | 929 |  |  | 1000 | 20.6 | -15 | 30 | 203 | 600 | 5.5 | 5.6 | 5.9 | 4.2 | 3.7 | 0.27 | 100 | 791
20170307 | 21 | 85 |  |  | 1155 |  | 1.8 | 6.5 | 0.6 | 301 | 4.7 | 453 | 3.5 | 3.3 | 628 | 3.2 | 2.8 | 696 | 2.9 | 2 | 779 | 2 | 778 | 1.3 | 762 | 907 |  |  | 915 | 20.5 | -5 | 35 | 207 | 450 | 3.9 | 5 | 5.7 | 4 | 3.2 | 0.2 | 100 | 791
20170307 | 22 | 85 |  |  |  | 0.28 | 1.8 | 6.5 | 0.5 | 311 | 4.4 | 453 | 3.2 | 3.1 | 631 | 3.1 | 2.5 | 699 | 2.7 | 2 | 778 | 1.9 | 751 | 1.2 | 762 | 898 |  |  | 912 | 20.5 | -28 | 38 | 118 | 500 | 4.4 | 5.2 | 5.4 | 3.7 | 2.8 | 0.3 | 100 | 821
20170307 | 23 | 90 |  |  |  | 0.2 | 1.8 | 6 | 0.2 | 308 | 4.4 | 440 | 3.2 | 3 | 619 | 3 | 2.6 | 659 | 2.6 | 1.9 | 774 | 1.7 | 745 | 1.3 | 744 | 908 |  |  | 764 | 20.5 | -24 | 38 | 120 | 400 | 7.1 | 4.7 | 5.5 | 3.5 | 2.6 | 0.3 | 100 | 821
20170308 | 0 | 140 |  |  |  | 0.81 | 3 | 5.9 | 5.5 | 310 | 4.8 | 395 | 3.7 | 3.4 | 597 | 3.3 | 3 | 729 | 3.3 | 2.8 | 819 | 2.7 | 816 | 1.2 | 826 | 1140 |  |  | 9 | 20.5 | -10 | 55 | 100 | 500 | 3.5 | 4.8 | 5 | 4.6 | 3.6 | 0.16 | 100 | 830
20170308 | 1
20170308 | 2
20170308 | 3
20170308 | 4
20170308 | 5
20170308 | 6
20170308 | 7
20170308 | 8
20170308 | 9
20170308 | 10
20170308 | 11
20170308 | 12
20170308 | 13
20170308 | 14
20170308 | 15
20170308 | 16
20170308 | 17
20170308 | 18
20170308 | 19
20170308 | 20
20170308 | 21
20170308 | 22
20170308 | 23
20170309 | 0 | 122 |  |  |  | 0.2 | 2.8 | 5.5 | 6.4 | 334 | 4.8 | 416 | 3.7 | 3.3 | 609 | 3.3 | 2.9 | 707 | 2.9 | 2.1 | 792 | 2.3 | 792 | 1.3 | 845 | 1023 |  |  | 679 | 20.3 | -9 | 40 | 109 | 800 | 5.4 | 5.6 | 6 | 4.5 | 3.4 | 0.2 | 100 | 831
20170309 | 1 | 142 |  |  | 1148 |  | 2.8 | 5.6 | 7.6 | 349 | 5.4 | 405 | 3.9 | 3.7 | 596 | 3.6 | 3.2 | 702 | 3.2 | 2.2 | 815 | 2.3 | 795 | 1.3 | 866 | 1015 |  |  | 761 | 20.1 | -4 | 43 | 110 | 800 | 5.9 | 5.6 | 5.8 | 4.7 | 3.8 | 0.24 | 100 | 830
20170309 | 2 | 152 |  |  |  | 0.32 | 3.2 | 4.5 | 8 | 367 | 5.4 | 398 | 4 | 3.8 | 593 | 3.5 | 3.3 | 699 | 3.2 | 2.3 | 817 | 2.3 | 801 | 1.3 | 863 | 990 |  |  | 798 | 20.1 | -10 | 43 | 112 | 800 | 4.7 | 5.6 | 5.6 | 4.9 | 4.1 | 0.2 | 100 | 831
20170309 | 3 | 166 |  |  |  | 0.28 | 3.2 | 4.4 | 8.2 | 369 | 5.6 | 368 | 4.2 | 3.9 | 558 | 3.5 | 3.4 | 671 | 3.4 | 2.4 | 811 | 2.4 | 804 | 1.5 | 804 | 936 |  |  | 775 | 20.2 | -6 | 60 | 107 | 600 | 3.6 | 5.3 | 5.5 | 4.8 | 4.1 | 0.2 | 100 | 832
20170309 | 4 | 166 |  |  |  | 0.57 | 3.2 | 4.4 | 8.2 | 374 | 5.6 | 368 | 4.2 | 4 | 559 | 3.9 | 3.3 | 673 | 3.4 | 2.4 | 811 | 2.5 | 810 | 1.5 | 809 | 887 |  |  | 812 | 20.4 | -9 | 57 | 98 | 300 | 4 | 5 | 5.4 | 4.3 | 4.2 | 0.18 | 100 | 830
20170309 | 5 | 166 |  |  | 1153 |  | 3.2 | 4.4 | 8 | 361 | 5.6 | 367 | 4.4 | 4 | 555 | 3.9 | 3.6 | 673 | 3.5 | 2.3 | 812 | 2.5 | 810 | 1.5 | 799 | 922 |  |  | 865 | 20.2 | -10 | 57 | 97 | 300 | 3.3 | 5.1 | 5.1 | 4.2 | 3.7 | 0.17 | 100 | 830
20170309 | 6 | 166 |  |  |  | 0.69 | 3.2 | 4.3 | 8.3 | 350 | 5.7 | 365 | 4.1 | 4 | 553 | 4 | 3.5 | 669 | 3.5 | 2.4 | 812 | 2.5 | 812 | 1.5 | 755 | 914 |  |  | 912 | 20.2 | -5 | 60 | 95 | 350 | 3.7 | 5.4 | 5.7 | 4.7 | 4.1 | 0.2 | 100 | 830
20170309 | 7 | 166 |  |  |  | 1.01 | 3.2 | 4.4 | 9 | 337 | 5.6 | 365 | 4.3 | 4 | 553 | 3.8 | 3.3 | 669 | 3.6 | 2.3 | 813 | 2.5 | 813 | 1.5 | 758 | 944 |  |  | 900 | 20.3 | -4 | 60 | 97 | 350 | 4.3 | 5.3 | 5.7 | 4.6 | 4.1 | 0.2 | 100 | 830
20170309 | 8 | 166 |  |  |  | 0.44 | 3.2 | 4.4 | 8 | 323 | 5.6 | 364 | 4.2 | 4 | 555 | 3.7 | 3.4 | 668 | 3.5 | 2.3 | 812 | 2.4 | 812 | 1.5 | 764 | 959 |  |  | 894 | 20.1 | -3 | 61 | 96 | 300 | 3 | 4.9 | 5.3 | 4.4 | 3.8 | 0.19 | 100 | 830
20170309 | 9 | 166 |  |  | 1168 |  | 3.2 | 4.4 | 8.2 | 323 | 5.6 | 365 | 4.2 | 4 | 556 | 3.7 | 3.2 | 670 | 3.5 | 2.3 | 813 | 2.5 | 813 | 1.4 | 765 | 936 |  |  | 911 | 20.1 | -3 | 62 | 99 | 300 | 4 | 4.8 | 5.2 | 4.4 | 3.8 | 0.22 | 100 | 830
20170309 | 10 | 166 |  |  |  | 0.48 | 3.2 | 4.4 | 8.1 | 307 | 5.5 | 368 | 4 | 4 | 558 | 3.5 | 3.5 | 672 | 3.5 | 2.3 | 814 | 2.5 | 814 | 1.6 | 799 | 960 |  |  | 901 | 20 | -4 | 60 | 106 | 350 | 3.2 | 4.7 | 5 | 4.1 | 3.6 | 0.16 | 100 | 830
20170309 | 11 | 166 |  |  |  | 0.57 | 3.2 | 4.4 | 8.3 | 308 | 5.6 | 369 | 4.2 | 4 | 588 | 3.6 | 3.6 | 673 | 3.6 | 2.4 | 812 | 2.6 | 812 | 1.6 | 800 | 962 |  |  | 905 | 20 | -9 | 60 | 105 | 360 | 4.1 | 4.8 | 4.8 | 4.2 | 3.8 | 0.14 | 100 | 830
20170309 | 12 | 166 |  |  |  | 0.97 | 3.2 | 4.4 | 8.2 | 300 | 5.6 | 361 | 4.3 | 4 | 553 | 3.7 | 3.4 | 668 | 3.4 | 2.4 | 813 | 2.4 | 813 | 1.4 | 779 | 910 |  |  | 942 | 19.8 | -12 | 60 | 117 | 500 | 4.8 | 5.2 | 5.6 | 4.8 | 3.9 | 0.2 | 100 | 830
20170309 | 13 | 166 |  |  | 1159 |  | 3.2 | 4.4 | 8 | 286 | 5.6 | 365 | 4.3 | 4 | 554 | 3.7 | 3.2 | 670 | 3.5 | 2.5 | 815 | 2.5 | 815 | 1.4 | 781 | 907 |  |  | 916 | 19.9 | -8 | 62 | 113 | 400 | 4 | 4.8 | 5 | 4.1 | 3.7 | 0.19 | 100 | 830
20170309 | 14 | 166 |  |  |  | 0.69 | 3.2 | 4.4 | 8 | 281 | 5.6 | 366 | 4.3 | 4 | 553 | 3.8 | 3.5 | 668 | 3.5 | 2.4 | 814 | 2.5 | 814 | 1.3 | 793 | 898 |  |  | 945 | 19.9 | -26 | 60 | 120 | 600 | 5 | 5.2 | 5.8 | 4.9 | 4.1 | 0.16 | 100 | 830
20170309 | 15 | 166 |  |  |  | 0.69 | 3.2 | 4.4 | 8.2 | 278 | 5.6 | 360 | 4.4 | 4 | 548 | 3.5 | 3.5 | 665 | 3.6 | 2.5 | 813 | 2.5 | 813 | 1.4 | 783 | 900 |  |  | 930 | 19.8 | -21 | 60 | 102 | 600 | 4 | 3.2 | 5 | 4.9 | 4 | 0.2 | 100 | 830
20170309 | 16 | 166 |  |  |  | 0.4 | 3.2 | 4.4 | 8.2 | 275 | 5.7 | 361 | 4.4 | 4.1 | 551 | 3.6 | 3.7 | 668 | 3.5 | 2.5 | 814 | 2.5 | 814 | 1.6 | 799 | 912 |  |  | 952 | 19.7 | -32 | 62 | 115 | 600 | 6 | 5.5 | 5.6 | 4.7 | 4.1 | 0.15 | 100 | 830
20170309 | 17 | 166 |  |  |  |  | 3.2 | 4.4 | 8.2 | 274 | 5.6 | 355 | 4.4 | 4.1 | 550 | 3.7 | 3.3 | 667 | 3.7 | 2.6 | 814 | 2.5 | 814 | 1.6 | 819 | 949 |  |  | 959 | 19.8 | -4 | 60 | 111 | 470 | 4 | 5 | 5.2 | 4.3 | 3.9 | 0.2 | 100 | 830
20170309 | 18 | 166 |  |  |  | 0.65 | 3.2 | 4.4 | 8.4 | 271 | 5.6 | 356 | 4.3 | 4 | 549 | 3.9 | 3.5 | 666 | 3.5 | 2.5 | 814 | 2.6 | 814 | 1.6 | 812 | 894 |  |  | 977 | 19.7 | -17 | 60 | 116 | 530 | 5 | 5.5 | 5.7 | 4.5 | 4 | 0.22 | 100 | 830
20170309 | 19 | 166 |  |  |  | 1.41 | 3.2 | 4.4 | 8.4 | 269 | 5.6 | 365 | 4.2 | 4 | 554 | 3.9 | 3.4 | 663 | 3.5 | 2.5 | 814 | 2.5 | 814 | 1.6 | 801 | 964 |  |  | 912 | 19.9 | -6 | 60 | 136 | 550 | 4 | 5.4 | 5.7 | 4.5 | 3.8 | 0.2 | 100 | 830
20170309 | 20 | 166 |  |  |  | 0.53 | 3.2 | 4.4 | 8.2 | 268 | 5.6 | 366 | 4.4 | 4 | 558 | 3.7 | 3.2 | 670 | 3.6 | 2.5 | 816 | 2.5 | 816 | 1.5 | 822 | 902 |  |  | 931 | 19.9 | -3 | 60 | 125 | 800 | 4 | 5.6 | 5.7 | 4.7 | 4.2 | 0.21 | 100 | 830
20170309 | 21 | 166 |  |  |  |  | 3.2 | 4.4 | 8.4 | 268 | 5.6 | 365 | 4.2 | 4 | 556 | 3.8 | 3.1 | 672 | 3.5 | 2.5 | 811 | 2.4 | 811 | 1.5 | 800 | 922 |  |  | 966 | 19.9 | -12 | 60 | 126 | 450 | 4 | 5 | 5.2 | 4.2 | 3.7 | 0.18 | 100 | 830
20170309 | 22 | 166 |  |  |  | 0.61 | 3.2 | 4.4 | 8.2 | 268 | 5.6 | 365 | 4.2 | 4 | 555 | 3.8 | 3.3 | 674 | 3.5 | 2.5 | 813 | 2.5 | 813 | 1.5 | 791 | 894 |  |  | 988 | 19.7 | -3 | 60 |  | 520 | 4 | 5 | 5.3 | 4.2 | 3.6 | 0.19 | 100 | 830
20170309 | 23 | 166 |  |  |  | 0.69 | 3.2 | 4.4 | 8.2 | 265 | 5.6 | 365 | 4.3 | 4.1 | 554 | 3.8 | 3.5 | 669 | 3.6 | 2.5 | 812 | 2.5 | 812 | 1.6 | 790 | 901 |  |  | 942 | 20 | -2 | 60 |  | 400 | 3 | 4.5 | 4.8 | 4.1 | 3.4 | 0.19 | 100 | 830
20170316 | 0 | 166 |  |  |  | 0.89 | 3.2 | 4.3 | 8.4 | 323 | 5.6 | 369 | 4.4 | 4 | 558 | 3.7 | 3.4 | 669 | 3.4 | 2.3 | 816 | 2.5 | 819 | 1.7 | 886 | 886 |  |  | 900 | 20.1 | -29 | 8.6 | 49 | 350 | 3.5 | 5.2 | 5.4 | 4.6 | 3.6 | 0.18 | 100 | 830
20170316 | 1 | 166 |  | 1165 |  |  | 3.2 | 4 | 8.8 | 323 | 5.5 | 366 | 4.3 | 4 | 556 | 3.8 | 3.4 | 666 | 3.5 | 2.5 | 814 | 2.4 | 817 | 1.6 | 875 | 886 |  |  | 910 | 20.3 | -22 | 8.6 | 47 | 650 | 4.5 | 5.1 | 5.3 | 4.6 | 3.6 | 0.15 | 100 | 830
20170316 | 2 | 166 |  |  |  | 1.37 | 3.2 | 4 | 8.6 | 323 | 5.6 | 364 | 4.4 | 4 | 553 | 3.9 | 3.4 | 665 | 3.6 | 2.5 | 814 | 2.5 | 819 | 1.8 | 875 | 867 |  |  | 910 | 20.2 | -11 | 8.8 | 50 | 400 | 5.5 | 5.2 | 5.4 | 4.6 | 3.6 | 0.19 | 100 | 830
20170316 | 3 | 166 |  |  |  | 1.09 | 3.2 | 4 | 8.6 | 323 | 5.6 | 367 | 4.4 | 4 | 556 | 3.9 | 3.6 | 663 | 3.6 | 2.6 | 813 | 2.5 | 820 | 1.6 | 892 | 867 |  |  | 900 | 20.2 | -9 | 8.8 | 51 | 350 | 3.9 | 4.9 | 5.1 | 4.5 | 3.5 | 0.15 | 100 | 830
20170316 | 4 | 166 |  |  |  | 1.41 | 3.2 | 4 | 8.8 | 323 | 5.6 | 364 | 4.4 | 4 | 557 | 3.8 | 3.4 | 669 | 3.5 | 2.6 | 817 | 2.5 | 823 | 1.7 | 892 | 864 |  |  | 910 | 20.3 | -9 | 9 | 55 | 350 | 5.2 | 4.9 | 5.1 | 4.6 | 3.6 | 0.13 | 100 | 830
20170316 | 5 | 166 |  | 1160 |  |  | 3.2 | 4 | 8.8 | 324 | 5.7 | 363 | 4.5 | 4.1 | 555 | 3.9 | 3.5 | 666 | 3.6 | 2.6 | 814 | 2.5 | 819 | 1.8 | 868 | 869 |  |  | 910 | 20.2 | -6 | 8.8 | 54 | 350 | 3.9 | 5 | 5.2 | 4.5 | 3.5 | 0.14 | 100 | 830
20170316 | 6 | 166 |  |  |  | 0.89 | 3.2 | 4 | 8.4 | 323 | 5.6 | 363 | 4.5 | 4.1 | 554 | 3.8 | 3.5 | 666 | 3.6 | 2.6 | 826 | 2.5 | 819 | 1.8 | 890 | 870 |  |  | 910 | 20.2 | -7 | 8.8 | 55 | 312 | 4.8 | 5 | 5.2 | 4.4 | 3.6 | 0.12 | 100 | 835
20170316 | 7 | 166 |  |  |  | 0.97 | 3.2 | 4 | 8.6 | 324 | 5.6 | 365 | 4.4 | 4 | 555 | 3.9 | 3.3 | 666 | 3.5 | 2.5 | 816 | 2.4 | 819 | 1.8 | 888 | 871 |  |  | 910 | 20.2 | -7 | 8.8 | 53 | 350 | 4.3 | 4.9 | 5.1 | 4.3 | 3.6 | 0.17 | 100 | 825
20170316 | 8 | 166 |  |  |  | 0.96 | 3.2 | 4 | 8.8 | 324 | 5.5 | 363 | 4.3 | 4.1 | 555 | 3.8 | 3.5 | 664 | 3.6 | 2.5 | 817 | 2.6 | 821 | 1.6 | 806 | 858 |  |  | 914 | 20.2 | 5 | 9 | 56 | 350 | 3 | 5.1 | 5.4 | 4.3 | 3.8 | 0.14 | 100 | 825
20170316 | 9 | 166 |  |  | 1163 |  | 3.2 | 4 | 8.8 | 324 | 5.5 | 365 | 4.4 | 4 | 558 | 3.8 | 3.4 | 671 | 3.4 | 2.5 | 818 | 2.5 | 821 | 1.6 | 818 | 885 |  |  | 915 | 20.2 | 6 | 9 | 54 | 350 | 5 | 5.2 | 5.6 | 4.2 | 3.7 | 0.19 | 100 | 825
20170316 | 10 | 166 |  |  |  | 1.41 | 3.2 | 4 | 8.8 | 324 | 5.6 | 363 | 4.4 | 4.1 | 556 | 3.8 | 3.5 | 666 | 3.5 | 2.3 | 816 | 2.5 | 819 | 1.6 | 800 | 867 |  |  | 928 | 20.3 | -15 | 9 | 52 | 370 | 5 | 5.3 | 5.5 | 4.4 | 4 | 0.14 | 100 | 825
20170316 | 11 | 166 |  |  |  | 0.57 | 3.2 | 4.1 | 8.6 | 323 | 5.5 | 365 | 4.4 | 4 | 557 | 3.8 | 3.4 | 665 | 3.5 | 2.3 | 816 | 2.5 | 821 | 1.6 | 801 | 872 |  |  | 923 | 20.3 | -24 | 9 | 53 | 350 | 5 | 5 | 5.3 | 4.3 | 3.8 | 0.15 | 100 | 825
20170316 | 12 | 166 |  |  |  | 1.29 | 3.2 | 4 | 8.8 | 323 | 5.5 | 370 | 4.3 | 4 | 562 | 3.6 | 3.4 | 668 | 3.5 | 2.3 | 817 | 2.5 | 820 | 1.5 | 813 | 891 |  |  | 921 | 20.3 | -11 | 9 | 54 | 400 | 4 | 4.8 | 5.2 | 4.2 | 3.7 | 0.17 | 100 | 825
20170316 | 13 | 166 |  |  | 1170 |  | 3.2 | 4 | 8.8 | 312.5 | 5.6 | 368 | 4.3 | 4 | 557 | 3.7 | 3.3 | 665 | 3.5 | 2.3 | 816 | 2.6 | 821 | 1.7 | 804 | 911 |  |  | 923 | 20 | -4 | 9 | 56 | 370 | 3 | 4.9 | 5.3 | 4.1 | 3.7 | 0.17 | 100 | 825
20170316 | 14 | 166 |  |  |  | 1.37 | 3.2 | 4 | 8.6 | 308 | 5.5 | 369 | 4.3 | 4 | 556 | 3.7 | 3.4 | 664 | 3.5 | 2.3 | 817 | 2.5 | 824 | 1.5 | 798 | 874 |  |  | 913 | 20 | -15 | 9 | 57 | 370 | 4 | 4.9 | 5.3 | 4.1 | 3.7 | 0.16 | 100 | 825
20170316 | 15 | 166 |  |  |  | 1.13 | 3.2 | 4 | 8.6 | 307 | 5.6 | 364 | 4.4 | 4.1 | 554 | 3.9 | 3.3 | 661 | 3.6 | 2.5 | 817 | 2.5 | 821 | 1.7 | 793 | 881 |  |  | 945 | 20 | -20 | 9 | 57 | 380 | 5 | 5 | 5.3 | 4.2 | 3.7 | 0.15 | 100 | 825
20170316 | 16 | 166 |  |  |  | 1.17 | 3.2 | 4 | 8.8 | 307 | 5.6 | 362 | 4.3 | 4 | 554 | 3.8 | 3.8 | 663 | 3.5 | 2.5 | 819 | 2.6 | 824 | 1.7 | 819 | 873 |  |  | 948 | 20 | -19 | 9 | 58 | 400 | 5 | 5.1 | 5.5 | 4.4 | 3.9 | 0.12 | 100 | 825
20170316 | 17 | 166 |  |  | 1142 |  | 3.2 | 4 | 8.5 | 310 | 5.6 | 356 | 4.3 | 4.1 | 553 | 3.8 | 3.4 | 662 | 3.6 | 2.5 | 817 | 2.5 | 814 | 1.6 | 822 | 877 |  |  | 941 | 20 | -14 | 5.2 | 57 | 350 | 5.7 | 5.3 | 5.5 | 4.4 | 4.1 | 0.15 | 100 | 825
20170316 | 18 | 166 |  |  |  | 1.29 | 3.2 | 4 | 8.5 | 319 | 5.7 | 358 | 4.4 | 4.1 | 553 | 3.9 | 3.6 | 663 | 3.6 | 2.6 | 816 | 2.6 | 821 | 1.6 | 810 | 877 |  |  | 936 | 20.1 | -23 | 5.2 | 54 | 450 | 4 | 5.4 | 5.6 | 4.7 | 4 | 0.16 | 100 | 825
20170316 | 19 | 166 |  |  |  | 1.41 | 3.2 | 4.1 | 8.6 | 318 | 5.6 | 361 | 4.5 | 4.1 | 554 | 3.8 | 3.4 | 664 | 3.6 | 2.6 | 818 | 2.6 | 822 | 1.6 | 817 | 902 |  |  | 943 | 20.1 | -6 | 5.2 | 55 | 450 | 4.2 | 5 | 5.2 | 4.1 | 3.8 | 0.14 | 100 | 825
20170316 | 20 | 166 |  |  |  | 1.21 | 3.2 | 4 | 8.4 | 323 | 5.6 | 361 | 4.3 | 4.1 | 554 | 3.9 | 3.4 | 664 | 3.6 | 2.6 | 815 | 2.5 | 819 | 1.6 | 809 | 896 |  |  | 928 | 20.1 | -4 | 5.3 | 53 | 360 | 4.3 | 4.7 | 5.1 | 4.1 | 3.6 | 0.12 | 100 | 825
20170316 | 21 | 166 |  |  | 1156 |  | 3.2 | 4.1 | 8.3 | 323 | 5.6 | 362 | 4.1 | 4 | 556 | 3.8 | 3.5 | 666 | 3.5 | 2.6 | 817 | 2.6 | 825 | 1.6 | 816 | 886 |  |  | 930 | 20.1 | -8 | 5.5 | 52 | 360 | 4 | 5 | 5.4 | 4.2 | 3.8 | 0.18 | 100 | 825
20170316 | 22 | 166 |  |  |  | 1.41 | 3.2 | 4 | 8.5 | 324 | 5.6 | 365 | 4.2 | 4 | 558 | 3.8 | 3.5 | 668 | 3.5 | 2.6 | 816 | 2.6 | 830 | 1.7 | 811 | 889 |  |  | 930 | 20.2 | -5 | 5.5 | 52 | 360 | 4.3 | 5.1 | 5.5 | 4.1 | 3.9 | 0.2 | 100 | 825
20170316 | 23 | 166 |  |  |  | 1.13 | 3.2 | 4.1 | 8.6 | 324 | 5.6 | 369 | 4.1 | 4 | 562 | 3.6 | 3.5 | 664 | 3.5 | 2.6 | 821 | 2.5 | 824 | 1.5 | 805 | 914 |  |  | 943 | 20.1 | -30 | 5.5 | 52 | 360 | 4.1 | 5.2 | 5.4 | 4.3 | 3.8 | 0.18 | 100 | 825
Note on M258: 作者: 数据有误